## CS.00159
dcr
| DATE | 2025-11-20 |  |  | WASH:CODE |  | CS.00160
| FINISHER:CODE | ZERY WASH
| MODEL:CODE | CL1081283-978
| SAP CODE | 60552435-SS
| FABRIC:CODE | DENIMPA ISK:62303 RGD
| QUANTITY | 1 PCS
| ROLL:CODE | ROLL:614305
FAB. WEIGHT
UNITS
TYPE MACHINE
DRYING TIME (Min.) :
COMMENTS:
| PAGE | WHITE |  |  | WASH:SUPERVISOR:MAHMOUD
|  | E | of | 1 |  |  |  | Supplier | PH Value
| ACTION | TIME | TEMP | Liters | AMT | UNITS | Chemicals
WASH TARGET
| CLEAN UP | 5 | 50 | 50 | 100 | GRM | NEAR CAND OP EXTRA
[5 empty] | 100 | GRM | MRK
[5 empty] | 250 | GRM | PEROXIDE
| RINSE X3 | 3 | RT | 100
5
| BIOPOLISHING | 10 | 55 | 50 | 50 | GRM | LAVA CELL BNG
[5 empty] | 25 | GRM | A.ACID. PH/55
| RINSE | 2 | RT | 100
| SOFT | 5 | RT | 50 | 2 | K/G | ANTI OZON SOFT
| EXTRACT & DRYER |  |  |  | 20 | GRM | A.ACID
Note on B27: ismail erer: