## CS.00163
dcr
| DATE | 2025-12-10 |  |  | WASH:CODE |  | CS.00163
| FINISHER:CODE | AW26-147-TC-5 |  |  |  |  | DRYPROCESS.AND WET PROCES
| MODEL:CODE | AW26-147
| SAP CODE | 60552458
| FABRIC:CODE | MARITAS:DP 6001 FOSTER BLUE REEF
| QUANTITY | 2 PCS
| ROLL:CODE | ROLL:300404
FAB. WEIGHT
UNITS
TYPE MACHINE
DRYING TIME (Min.) :
COMMENTS:
| PAGE | DARK |  |  | WASH:SUPERVISOR:MAHMOUD/ESSAM
|  | E | of | 1 |  |  |  | Supplier | PH Value
| ACTION | TIME | TEMP | Liters | AMT | UNITS | Chemicals
| WHISKERS | WASH ASPER PICTURES
HAND SAND
GRINDING
TACKING
| COMBO DISPER |  | 50 |  |  | GRM | DENIM COL CMA T 7330 %1
| DRAIN | 1 | RT
| WATER FREE ENZYME WASHING |  |  |  | 5 | GRM | ASUCELL WF
| RINSE | 2 | RT |  | 100 | GRM | ASU WASH BOOSTER
| WASH |  | RT |  |  | GRM | SODA ASH
RINSE X3
EXTRACT&DRY
5 | HYPO/PP SPRAY |  |  |  | 10 | GRM | PERMENGANATE
[5 empty] | 200 | GRM | HYPO
[5 empty] | 800 | GRM | WATER
| NEUTRALIZATION | 5 | 50 |  |  | GRM | ROYACTIVEX KS
| RINSE X3 | 2 | RT |  |  | GRM | NEAR CAND OP EXTRA
| BIOPOLISHING |  | 55 |  |  | GRM | LAVA CELL BNG
| RINSE |  | RT |  |  | GRM | A.ACID. PH/55
| WASH TINT |  | 45 |  |  | M/L | BROWN GGL
[6 empty] | M/L | ORANGE
| DRAIN |  |  |  |  | GRM | SALT
| WASH SOFT |  | RT |  |  | K/G | ANTI OZON SOFT
| EXTRACT&DRY |  |  |  |  | GRM | A.ACID. PH/5