## CS.001٦9
dcr
| DATE | 2026-01-12 |  |  | WASH:CODE |  | CS.00169
| FINISHER:CODE | WAVE WASH |  |  |  |  | DRYPROCESS.AND WET PROCES
| MODEL:CODE | CL1082747-896
| SAP CODE | 60552496
| FABRIC:CODE | SARABATIROXE WAVE
| QUANTITY | 1 PCS
| ROLL:CODE | ROLL:600025
FAB. WEIGHT
UNITS
TYPE MACHINE
DRYING TIME (Min.) :
COMMENTS:
| PAGE | LIGHT |  |  | WASH:SUPERVISOR:ASSEAM&FETAH
|  | E | of | 1 |  |  |  | Supplier | PH Value
| ACTION | TIME | TEMP | Liters | AMT | UNITS | Chemicals
| HAND SAND | WASH TARGET
LASER:WHISKERS
LASER:HAND SAND
TACKING
| COMBO DISPER |  | 50 |  |  | GRM | DENIM COL CMA T 7330 %1
| RINSE X2 | 2
فك التاكنج بعد ٢٠ دقيقه
| COMBO ENZYM |  | 45 |  |  | GRM | ROYA ENZYMES %1
[6 empty] | GRM | DENIM COL CMA T 7330 %0,5
| RINSE |  | RT |  |  | K/G | NEW STONE
| COLL STONE |  | RT |  |  | K/G | NEW STONE
| RINSE |  | RT |  |  | GRM | DENIM COL CMA T 7330 %0,5
EXTRACT&DRY
| HYPO/PP SPRAY |  |  |  | 5 | GRM | PERMENGANATE
[5 empty] | 200 | GRM | HYPO
|  | 1 | RT |  | 800 | GRM | WATER
| NEUTRALIZATION | 5 | 50 |  |  | GRM | ROYACTIVEX KS
| RINSE X3 | 2 | RT
5
| BIOPOLISHING |  | 55 |  |  | GRM | LAVA CELL BNG
[6 empty] | GRM | A.ACID. PH/55
| RINSE | 2 | RT
| WASH SOFT |  | RT |  |  | GRM | KAAN SOFTAN OZN
| EXTRACT&DRY |  |  |  |  | GRM | A.ACID