## CS.00170
dcr
DATE | 2026-01-31 |  |  | WASH:CODE |  | CS.00170
FINISHER:CODE | RINSE WADLEY WASH |  |  |  |  | DRYPROCESS.AND WET PROCES
MODEL:CODE | CL1082959-41
SAP CODE | 60552509
FABRIC:CODE | DNM:WADLEY SHINY BLUE
QUANTITY | 1 PCS
ROLL:CODE | ROLL:551177
FAB. WEIGHT
UNITS
TYPE MACHINE
DRYING TIME (Min.) :
COMMENTS:
PAGE | RAW |  |  | WASH:SUPERVISOR:ATIF
| E | of | 1 |  |  |  | Supplier | PH Value
ACTION | TIME | TEMP | Liters | AMT | UNITS | Chemicals
الشغل علي الظهرREVERSE WASH. ASPER TARGET.
RINSE X2 | 2 | RT | 30
BIOPOLISHING |  | 55 | 30 | 90 | GRM | LAVA CELL BNG
RINSE X2 | 2 | RT | 60 | 30 | GRM | A.ACID. PH/55
BLEACH | 5 | RT | 30 | 2 | K/G | HYPO-CHLORITE
RINSE 2 | 2 | RT | 60
BLEACH | 5 | RT | 30 | 2 | K/G | HYPO-CHLORITE
RINSE X2 | 2 | RT | 60
NEUTRALIZATION | 5 | RT | 30 | 100 | GRM | METABISULFIT
RINSE X2 | 2 | RT | 60
WASH SOFT | 4 | RT | 30 | 2 | K/G | KAAN SOFTAN OZN
EXTRACT&DRY |  |  |  | 30 | GRM | A.ACID
Note on B22: ismail erer: