## CS.00171
dcr
| DATE | 2026-01-14 |  |  | WASH:CODE |  | CS.00171
| FINISHER:CODE | TINTED WADLEY WASH |  |  |  |  | DRYPROCESS.AND WET PROCES
| MODEL:CODE | CL1082957-67
| SAP CODE | 60552510
| FABRIC:CODE | DNM:WADLEY SHINY BLUE
| QUANTITY | 1 PCS
| ROLL:CODE | ROLL:551177
FAB. WEIGHT
UNITS
TYPE MACHINE
DRYING TIME (Min.) :
COMMENTS:
| PAGE | DARK |  |  | WASH:SUPERVISOR:MAHMOUD/BOOB
|  | E | of | 1 |  |  |  | Supplier | PH Value
| ACTION | TIME | TEMP | Liters | AMT | UNITS | Chemicals
| HAND SAND | WASH TARGET
LASER:WHISKERS
LASER:HAND SAND
TACKING
| COMBO DISPER |  | 50 |  |  | GRM | DENIM COL CMA T 7330 %1
| RINSE X3 | 3
| COMBO ENZYM |  | 40 |  |  | GRM | ROYA ENZYMES %2
[6 empty] | GRM | ROYACELL NTE NEUTRAL ENZYM %0,5
[6 empty] | GRM | DENIM COL CMA T 7330 %1
| RINSE |  | RT |  |  | K/G | OLD STONE
| WASH |  | RT |  |  | GRM | SODA ASH
RINSE X3
| HYPO/BLEACH |  | RT |  |  | GRM | HYPO
| RINSE | 2 | RT |  |  | GRM | COUSTIC SODA
| NEUTRALIZATION |  | RT |  |  | GRM | PEROXIDE
| RINSE | 2 | RT
| CLEAN UP |  | 50 |  |  | GRM | NEAR CAND OP EXTRA
| RINSE X3 |  |  |  |  | GRM | PEROXIDE
EXTRACT&DRY
| HYPO/PP SPRAY |  |  |  | 5 | GRM | PERMENGANATE
[5 empty] | 200 | GRM | HYPO
|  | 1 | RT |  | 800 | GRM | WATER
| NEUTRALIZATION | 5 | 50 |  |  | GRM | ROYACTIVEX KS
| RINSE X3 | 2 | RT
5
| BIOPOLISHING |  | 55 |  |  | GRM | LAVA CELL BNG
[6 empty] | GRM | A.ACID. PH/55
| RINSE | 2 | RT
| WASH.TINT |  | 45 |  |  | M/L | BROWN GGL
[6 empty] | M/L | YELLOW
| DARIN |  |  |  |  | GRM | SALT
| WASH SOFT |  | RT |  |  | GRM | KAAN SOFTAN OZN
| EXTRACT&DRY |  |  |  |  | GRM | A.ACID
3D FINAL KIRAS