## CS.00171
dcr
| DATE | 2026-03-09 |  |  | WASH:CODE |  | CS.00173
| FINISHER:CODE | ZENNY MID WASH |  |  |  |  | DRYPROCESS.AND WET PROCES
| MODEL:CODE | CL1082945 SLIM SKIRT
| SAP CODE | 60552497
| FABRIC:CODE | DENIMER OR110-SOPRANO
| QUANTITY | 1 PCS
| ROLL:CODE | ROLL:386770
FAB. WEIGHT
UNITS
TYPE MACHINE
DRYING TIME (Min.) :
COMMENTS:
| PAGE | MID/DARK |  |  | WASH:SUPERVISOR:MAHMOUD/BOOB
|  | E | of | 1 |  |  |  | Supplier | PH Value
| ACTION | TIME | TEMP | Liters | AMT | UNITS | Chemicals
| WHISKERS | WASH TARGET
HAND SAND
TACKING
| DESIZE | 10 | 45 | 100 | 50 | GRM | LAVA SPERSE %0,5
[5 empty] | 200 | GRM | ALPHA AMYLASE-LAVA ZYME AEN 01 %2
[5 empty] | 200 | GRM | LUBRICANT %2
| RINSE X2 | 2 | RT | 150 | 200 | GRM | WATING AGID %2
| COMBO ENZYM | 25 | 40 | 50 | 100 | GRM | ROYA ENZYMES %2
[5 empty] | 50 | GRM | LAVA SPERSE %0,5
| RINSE X2 | 2 | RT | 150 | 20 | K/G | NEW STONE
| COOL STONE | 15 | RT | 50 | 20 | K/G | NEW STONE
| RINSE X2 | 2 | RT | 150 | 50 | GRM | LAVA SPERSE %0,5
| EXTRACT&DRY | PP.SPRAY
GRINDING
| HYPO/PP SPRAY |  |  |  | 5 | GRM | PERMENGANATE
[5 empty] | 200 | GRM | HYPO
[5 empty] | 800 | GRM | WATER
MON WASH
| MON WASH | 20 |  |  | 2 | GRM | PERMANGANAT
[5 empty] | 1 | K/G | WATER
[5 empty] | 20 | KG/ | NEW STONE
| NEUTRALIZATION | 5 | RT | 100 | 100 | GRM | ROYACTIVEX KS
| RINSE X2 | 2 | RT | 150 | 100 | GRM | NEAR CAND OP ETXRA
5
| BIOPOLISHING | 10 | 55 | 100 | 200 | GRM | LAVA CELL BNG
[5 empty] | 50 | GRM | A.ACID. PH/55
| RINSE | 2 | RT | 150
| WASH.TINT | 3 | 45 | 100 | 4 | M/L | BROWN GGL
| DARIN |  |  |  |  | GRM | SALT
| WASH SOFT | 2 | RT | 80 | 1 | GRM | KAAN SOFTAN OZN
EXTRACT&DRY