## CS.00174
dcr
| DATE | 2026-01-15 |  |  | WASH:CODE |  | CS.00174
| FINISHER:CODE | COLTON WASH |  |  |  |  | DRYPROCESS.AND WET PROCES
| MODEL:CODE | CL1082982-44
| SAP CODE | 60552499
| FABRIC:CODE | DNM:COLTONCARIBBEAN BLUE
| QUANTITY | 1 PCS
| ROLL:CODE | ROLL:656238
FAB. WEIGHT
UNITS
TYPE MACHINE
DRYING TIME (Min.) :
COMMENTS:
| PAGE | DARK |  |  | WASH:SUPERVISOR:MAHMOUD/BOOB
|  | E | of | 1 |  |  |  | Supplier | PH Value
| ACTION | TIME | TEMP | Liters | AMT | UNITS | Chemicals
| WHISKERS | WASH TARGET
HAND SAND
TACKING
| RINSE X3 | 3
| COMBO ENZYM |  | 40 |  |  | GRM | ROYA ENZYM SC750
[6 empty] | GRM | ROSPERS TMS PLUS
| RINSE X3 | 3 | RT |  |  | K/G | OLD STONE
EXTRACT&DRY
| GRINDING | PP.SPRAY
[5 empty] | 3 | GRM | PERMENGANATE
[5 empty] | 3 | GRM | AKTIVATOR
|  | 1 | RT |  | 1 | K/G | WATER
| NEUTRALIZATION | 5 | 50 |  |  | GRM | ROYACTIVEX KS
| RINSE X3 | 2 | RT
5
| BIOPOLISHING |  | 55 |  |  | GRM | LAVA CELL BNG
[6 empty] | GRM | A.ACID. PH/55
| RINSE | 2 | RT
| WASH.TINT |  | 45 |  |  | M/L | TUBATIN OARANGE GGLN 200
| DARIN |  |  |  |  | GRM | SALT
| WASH SOFT |  | RT |  |  | GRM | KAAN SOFTAN OZN
EXTRACT&DRY
3D FINAL KIRAS