## CS.00175
dcr
| DATE | 2026-03-11 |  |  | WASH:CODE |  | CS.00175
| FINISHER:CODE | WADLEY WASH |  |  |  |  | DRYPROCESS.AND WET PROCES
| MODEL:CODE | CL1082953-41
| SAP CODE | 60552511
| FABRIC:CODE | DNM:WADLEY SHINY BLUE
| QUANTITY | 1 PCS
| ROLL:CODE | ROLL:551177
FAB. WEIGHT
UNITS
TYPE MACHINE
DRYING TIME (Min.) :
COMMENTS:
| PAGE | MID |  |  | WASH:SUPERVISOR:HUSSAM BOOB
|  | E | of | 1 |  |  |  | Supplier | PH Value
| ACTION | TIME | TEMP | Liters | AMT | UNITS | Chemicals
| HAND SAND | WASH TARGET
LASER:WHISKERS
LASER:HAND SAND
TACKING
| DESIZE | 10 | 40 | 30 | 15 | GRM | LAVA SPERSE %0,5
[5 empty] | 60 | GRM | ALPHA AMYLASE-LAVA ZYME AEN 01 %2
| RINSE X2 | 2 | RT | 60 | 60 | GRM | LUBRICANT %2
| COMBO ENZYM | 40 | 40 | 10 | 20 | GRM | ROYA ENZYMES %2
[5 empty] | 15 | GRM | ROYACELL NTE NEUTRAL ENZYM %0,5
| RINSE X3 | 3 | RT | 60 | 10 | K/G | OLD STONE
| WASH | 3 | 40 | 30 | 60 | GRM | SODA ASH %2
| RINSE X3 | 3 | RT | 60
| HYPO/BLEACH | 5 | RT | 30 | 2 | K/G | HYPO
| RINSE X3 | 3 | RT | 60 | 50 | GRM | COUSTIC SODA
| NEUTRALIZATION | 5 | RT | 30 | 250 | GRM | PEROXIDE
| RINSE X3 | 3 | RT | 60
| CLEAN UP | 5 | 50 | 30 | 100 | GRM | NEAR CAND OP EXTRA
[5 empty] | 200 | GRM | COUSTIC SODA
| RINSE X3 | 3 | RT | 60 | 300 | GRM | PEROXIDE
EXTRACT&DRY GRINDING
| HYPO/PP SPRAY |  |  |  | 5 | GRM | PERMENGANATE
[5 empty] | 200 | GRM | HYPO
[5 empty] | 800 | GRM | WATER
| NEUTRALIZATION | 5 | 50 | 30 | 100 | GRM | ROYACTIVEX KS
| RINSE X3 | 3 | RT | 60
5
| BIOPOLISHING | 10 | 55 | 30 | 90 | GRM | LAVA CELL BNG
[5 empty] | 50 | GRM | A.ACID. PH/55
| RINSE X3 | 3 | RT | 30
| WASH SOFT | 5 | RT | 30 | 2 | K/G | KAAN SOFTAN OZN
EXTRACT&DRY
| FINAL OZON %10 | 1
3D FINAL KIRAS