## CS.00178
dcr
| DATE | 2026-03-15 |  |  | WASH:CODE |  | CS.00178
| FINISHER:CODE | ADRIN. WASH |  |  |  |  | DRYPROCESS.AND WET PROCES
| MODEL:CODE | 44-ADRIN WASH
| SAP CODE | 60552445-RAW
| FABRIC:CODE | DNM:LUIGI QUART ZBLUE OD BLACK
| QUANTITY | 1 PCS
| ROLL:CODE | ROLL:636758
FAB. WEIGHT
UNITS
TYPE MACHINE
DRYING TIME (Min.) :
COMMENTS:
| PAGE | DARK |  |  | WASH:SUPERVISOR:MAHMOUD/NINJA
|  | E | of | 1 |  |  |  | Supplier | PH Value
| ACTION | TIME | TEMP | Liters | AMT | UNITS | Chemicals
| WHISKERS | WASH TARGET
HAND SAND
TACKING
| WASH PROCESS | 10 | 40 | 30 | 30 | GRM | ALPHA AMYLASE-LAVA ZYME AEN 01 %1
[5 empty] | 30 | GRM | WETTING AGENT %1
| RINSE X2 | 2 | RT | 60 | 30 | GRM | LUBRICANT %1
| COMBO ENZYM | 35 | 40 | 10 | 20 | GRM | ROYA ENZYMES %2
[5 empty] | 10 | K/G | OLD STONE
| RINSE X2 | 2 | RT | 60
| WASH | 2 | RT | 30 | 30 | GRM | SODA ASH
| RINSE X2 | 2 | RT | 60
| CLEAN UP | 3 | RT | 30 | 300 | GRM | PEROXIDE
| RINSE X3 | 2 | RT | 60 | 15 | GRM | DISPERS %0,5
EXTRACT&DRY
| HYPO/PP SPRAY |  |  |  | 5 | GRM | PERMENGANATE
[5 empty] | 200 | GRM | HYPO
[5 empty] | 800 | GRM | WATER
| NEUTRALIZATION | 5 | 50 | 30 | 30 | GRM | ROYACTIVEX KS
| RINSE X2 | 2 | RT | 60
5
| CLEAN UP | 5 | RT | 30 | 30 | GRM | LAVA ZYME VWS CONS %1
| RINSE X2 | 2 | RT | 60 | 15 | GRM | A.ACID %0,5
| BIOPOLISHING | 7 | 55 | 30 | 90 | GRM | LAVA CELL BNG %3
[5 empty] | 50 | GRM | A.ACID. PH/55
| RINSE X2 | 2 | RT | 60
| WASH SOFT | 2 | RT | 30 | 2 | K/G | KAAN SOFTAN OZN
| EXTRACT&DRY |  |  |  | 30 | GRM | A.ACID
3D FINAL KIRAS