## CS.00178
dcr
| DATE | 2026-01-18 |  |  | WASH:CODE |  | CS.00179
| FINISHER:CODE | BASK WASH |  |  |  |  | DRYPROCESS.AND WET PROCES
| MODEL:CODE | CL1082953-41
| SAP CODE | 60552504
| FABRIC:CODE | DNM: WADLEY SHINY BLUE OD BLACK
| QUANTITY | 1 PCS
| ROLL:CODE | ROLL:222253
FAB. WEIGHT
UNITS
TYPE MACHINE
DRYING TIME (Min.) :
COMMENTS:
| PAGE | DARK |  |  | WASH:SUPERVISOR:MAHMOUD/NINJA
|  | E | of | 1 |  |  |  | Supplier | PH Value
| ACTION | TIME | TEMP | Liters | AMT | UNITS | Chemicals
WASH TARGET
WHISKERS
HAND SAND
TACKING
| COMBO DISPER | 10 | 50 | 30 | 1 | GRM | DENIM COL CMA T 7330 %1
| RINSE X3 | 3
| COMBO ENZYM | 35 | 40 | 10 | 2 | GRM | ROYA ENZYMES %2
[5 empty] | 0.5 | GRM | ROYACELL NTE NEUTRAL ENZYM %0,5
| RINSE X3 | 3 | RT | 60 | 5 | K/G | OLD STONE
| CLEAN UP | 3 | 50 | 30 | 0.5 | GRM | NEAR CAND OP EXTRA
| RINSE X3 | 3 |  | 60 | 1 | K/G | PEROXIDE
EXTRACT&DRY
| HYPO/PP SPRAY |  |  |  | 5 | GRM | PERMENGANATE
[5 empty] | 200 | GRM | HYPO
[5 empty] | 800 | GRM | WATER
| NEUTRALIZATION | 5 | 50 | 100 | 3 | GRM | ROYACTIVEX KS
| RINSE X3 | 3 | RT | 150
5
| BIOPOLISHING | 5 | 55 | 100 | 3 | GRM | LAVA CELL BNG
[5 empty] | 1 | GRM | A.ACID. PH/55
| RINSE X3 | 3 | RT
| WASH TINT | 3 | 45 |  | 2 | M/L | BROWN.GL
[5 empty] | 2 | M/L | ORANGE
| DRAIN |  |  |  | 100 | GRM | SALT %10
| WASH SOFT | 2 | RT | 100 | 3 | GRM | KAAN SOFTAN OZN
| EXTRACT&DRY |  |  |  | 1 | GRM | A.ACID
3D FINAL KIRAS