## CS.00178
dcr
| DATE | 2026-01-18 |  |  | WASH:CODE |  | CS.00181
| FINISHER:CODE | BLACK WADLEY WASH |  |  |  |  | DRYPROCESS.AND WET PROCES
| MODEL:CODE | CL1083098-044
| SAP CODE | 60552505
| FABRIC:CODE | DNM:WADLEY TOP BLACK
| QUANTITY | 1 PCS
| ROLL:CODE | ROLL:459211
FAB. WEIGHT
UNITS
TYPE MACHINE
DRYING TIME (Min.) :
COMMENTS:
| PAGE | DARK |  |  | WASH:SUPERVISOR:MAHMOUD/NINJA
|  | E | of | 1 |  |  |  | Supplier | PH Value
| ACTION | TIME | TEMP | Liters | AMT | UNITS | Chemicals
| HAND SAND | WASH TARGET
LASER:WHISKERS
LASER:HAND SAND
| COMBO DISPER | 10 | 50 | 100 | 100 | GRM | DENIM COL CMA T 7330 %1
| RINSE X3 | 3
| COMBO ENZYM | 25 | 40 | 50 | 100 | GRM | ROYA ENZYMES %2
[5 empty] | 50 | GRM | ROYACELL NTE NEUTRAL ENZYM %0,5
| RINSE X3 | 3 | RT | 200 | 1 | K/G | NEW STONE
| WASH | 2 | RT | 100 | 100 | GRM | SODA ASH
| RINSE X3 | 1 |  | 200
| CLEAN UP | 5 | 50 | 40 | 100 | GRM | NEAR CAND OP EXTRA
| RINSE X3 |  |  | 40 | 50 | GRM | PEROXIDE
EXTRACT&DRY
| HYPO/PP SPRAY |  |  |  | 5 | GRM | PERMENGANATE
[5 empty] | 100 | GRM | HYPO
[5 empty] | 1 | L | WATER
| NEUTRALIZATION | 5 | 50 | 40 | 100 | GRM | ROYACTIVEX KS
| RINSE X3 | 3 | RT | 60
5
| BIOPOLISHING | 7 | 55 | 30 | 30 | GRM | LAVA CELL BNG
[5 empty] | 10 | GRM | A.ACID. PH/55
| RINSE X3 | 3 | RT | 60
| WASH SOFT | 20 | RT | 20 | 100 | GRM | KAAN SOFTAN OZN
| EXTRACT&DRY |  |  |  | 10 | GRM | A.ACID
3D FINAL KIRAS