## CS.00182
dcr
| DATE | 2026-03-10 |  |  | WASH:CODE |  | CS.00182
| FINISHER:CODE | OSY WASH |  |  |  |  | DRYPROCESS.AND WET PROCES
| MODEL:CODE | CL1082710-703
| SAP CODE | 60552493-SS
| FABRIC:CODE | LOTUS:PORTOFINO F5230OB01 OLIVE BLUE STR
| QUANTITY | 1 PCS
| ROLL:CODE | ROLL:206207
FAB. WEIGHT
UNITS
TYPE MACHINE
DRYING TIME (Min.) :
COMMENTS:
| PAGE | DARK |  |  | WASH:SUPERVISOR:MAHMOUD/BOOB
|  | E | of | 1 |  |  |  | Supplier | PH Value
| ACTION | TIME | TEMP | Liters | AMT | UNITS | Chemicals
| WHISKERS | WASH TARGET
HAND SAND
| COMBO DISPER | 10 | 50 | 100 | 100 | GRM | DENIM COL CMA T 7330 %1
| RINSE X3 | 3 | RT | 100
| COMBO ENZYM | 25 | 40 | 70 | 20 | K/G | MINI STONE
| RINSE X3 | 3 | RT | 100
| WASH | 3 | RT | 100 | 200 | GRM | SODA ASH %2
| RINSE X3 | 3 | RT | 100
| CLEAN UP | 5 | 50 | 100 | 50 | GRM | NEAR CAND OP EXTRA
| RINSE X3 | 3 | RT | 100 | 200 | GRM | PEROXIDE
EXTRACT&DRY
| HYPO/PP SPRAY |  |  |  | 5 | GRM | PERMENGANATE
[5 empty] | 200 | GRM | HYPO
[5 empty] | 800 | GRM | WATER
| NEUTRALIZATION | 5 | 50 | 100 | 100 | GRM | ROYACTIVEX KS
| RINSE X3 | 3 | RT | 100
5
| BIOPOLISHING | 10 | 55 | 100 | 200 | GRM | LAVA CELL BNG %2
[5 empty] | 50 | GRM | A.ACID. PH/55
| RINSE X3 | 3 | RT | 100
| WASH TINT | 3 | 45 | 70 | 5 | M/L | ORANGE
[5 empty] | 2 | M/L | BROWN GGL
| DRAIN |  |  |  | 500 | GRM | SALT
| WASH SOFT | 3 | RT | 100 | 2 | K/G | SOFTAN NYX FLAKE
EXTRACT&DRY