## CS.00183
dcr
| DATE | 2026-03-14 |  |  | WASH:CODE |  | CS.00183
| FINISHER:CODE | ARIAN WASH |  |  |  |  | DRYPROCESS.AND WET PROCES
| MODEL:CODE | CL1082870-44
| SAP CODE | 60552520
| FABRIC:CODE | DNM:JORGE QARTZ BLUE
| QUANTITY | 1 PCS
| ROLL:CODE | ROLL:112549
FAB. WEIGHT
UNITS
TYPE MACHINE
DRYING TIME (Min.) :
COMMENTS:
| PAGE | MID |  |  | WASH:SUPERVISOR:AHMED MEGDE
|  | E | of | 1 |  |  |  | Supplier | PH Value
| ACTION | TIME | TEMP | Liters | AMT | UNITS | Chemicals
| WHISKERS | WASH COMMENT TARGET
HAND SAND
TACKING
| DESIZE | 10 | 50 | 80 | 1 | GRM | ALPHA AMYLASE-LAVA ZYME AEN 01
[5 empty] | 2 | GRM | ROLUX LSA
| DRAIN | 1 | RT | 50 | 2 | GRM | LUBRICANT
| WATER FREE ENZYME WASHING | 25 |  |  | 5 | GRM | ASUCELL WF
| RINSE X2 | 2 | RT | 120 | 150 | GRM | ASU WASH BOOSTER
| BLEACH | 2 | 40 | 80 | 2 | L | HYPO
| RINSE X2 | 2 | RT | 120 | 200 | GR | CAUSTIC SODA
| NEUTRALIZATION | 3 | 40 | 80 | 100 | GRM | PEROXIDE
| RINSE X2 | 2 | RT | 120
| WASH |  | RT |  |  | GRM | SODA ASH
| RINSE X2 | 2
EXTRACT&DRY
5 | HYPO/PP SPRAY |  |  |  | 5 | GRM | PERMENGANATE
[5 empty] | 200 | GRM | HYPO
[5 empty] | 800 | GRM | WATER
| NEUTRALIZATION | 5 | 50 | 120 | 100 | GRM | ROYACTIVEX KS
| RINSE X2 | 2 | RT
| BIOPOLISHING | 5 | 55 | 120 | 100 | GRM | LAVA CELL BNG
| RINSE X2 | 2 | RT |  | 10 | GRM | A.ACID. PH/55
| WASH.TINT | 3 | 45 | 120 | 5 | M/L | BROWN GGL
[5 empty] | 1 | M/L | BROWN BL
| DARIN |  |  |  | 100 | GRM | SALT
| WASH SOFT | 2 | RT | 120 | 1 | K/G | ANTI OZON SOFT
| EXTRACT&DRY |  |  |  | 15 | GRM | A.ACID. PH/5