## CS.00184
dcr
| DATE | 29/03/2026 |  |  | WASH:CODE |  | CS.00184
| FINISHER:CODE | YOGI WASH |  |  |  |  | DRYPROCESS.AND WET PROCES
| MODEL:CODE | CL 1082860-45
| SAP CODE | 60552522
| FABRIC:CODE | JORGE BLACK OD BLACK
| QUANTITY | 10
| ROLL:CODE | 405135
FAB. WEIGHT
UNITS
TYPE MACHINE
DRYING TIME (Min.) :
COMMENTS:
| PAGE | MID |  |  | WASH:SUPERVISOR:AHMED MEGDE
|  | E | of | 1 |  |  |  | Supplier | PH Value
| ACTION | TIME | TEMP | Liters | AMT | UNITS | Chemicals
| LASER | WASH COMMENT TARGET / MARKED WHISKERS CANCELED
WHISKERS
HAND SAND
TACKING
GRINDING
| DESIZE |  | 50 |  |  | GRM | ALPHA AMYLASE-LAVA ZYME AEN 01
[6 empty] | GRM | ROLUX LSA
| DRAIN | 1 |  |  |  | GRM | LUBRICANT
| LICRA PROCESS |  | 45 |  |  | GRM | PROTECTOR LY%4
| WATER FREE ENZYME WASHING |  |  |  | 5 | GRM | ASUCELL WF
[5 empty] | 150 | GRM | ASU WASH BOOSTER
| RINSE X2 | 2 | RT |  | 3 | KG | OLD STONE
| WASH |  | RT |  |  | GRM | SODA ASH
| RINSE X2 | 2
EXTRACT&DRY
5 | /PP SPRAY |  |  |  |  | GRM | PERMENGANATE
[6 empty] | GRM | AKTIVATOR
[6 empty] | GRM | WATER
| NEUTRALIZATION | 5 | 50 |  |  | GRM | ROYACTIVEX KS
| RINSE X2 | 2 | RT
IF NEED
| CLEAN UP |  | 60 |  |  | GRM | NEAR CAND OP EXTRA
[6 empty] | GRM | COUSTIC
| RINSE | 2 | RT |  |  | GRM | PEROXIDE
DARIN
| BIOPOLISHING |  | 55 |  |  | GRM | LAVA CELL BNG
| RINSE X2 | 2 | RT |  |  | GRM | A.ACID. PH/55
IF NEED
| WASH.TINT |  | 45 |  |  | M/L | BROWN GGL
M/L
| DARIN |  |  |  |  | GRM | SALT
| WASH SOFT |  | RT |  |  | K/G | ANTI OZON SOFT
| EXTRACT&DRY |  |  |  |  | GRM | A.ACID. PH/5
3D FINAL KIRAS