## CS.00186
dcr
| DATE | 13/04/2026 |  |  | WASH:CODE |  | CS.00186
| FINISHER:CODE | FREE COLLECTION |  |  |  |  | DRYPROCESS.AND WET PROCES
| MODEL:CODE | SS27-TC04-ELTON
| SAP CODE | 60552541
| FABRIC:CODE | MARITAS DP6001 FOSTER BLUE
| QUANTITY | 2
ROLL:CODE
FAB. WEIGHT
UNITS
TYPE MACHINE
DRYING TIME (Min.) :
COMMENTS:
| PAGE | MID |  |  | WASH:SUPERVISOR:AHMED MEGDE
|  | E | of | 1 |  |  |  | Supplier | PH Value
| ACTION | TIME | TEMP | Liters | AMT | UNITS | Chemicals
WHISKERS
HAND SAND
TACKING
GRINDING
| DESIZE |  | 50 |  |  | GRM | ALPHA AMYLASE-LAVA ZYME AEN 01
[6 empty] | GRM | ROLUX LSA
| DRAIN | 1 |  |  |  | GRM | LUBRICANT
| WATER FREE ENZYME WASHING |  |  |  | 2 | GR/LT | SFE
[5 empty] | 1 | GR /LT
| RINSE X2 | 2 | RT |  | 25 | KG | OLD STONE / NEW STONE
| WASH |  | RT |  |  | GRM | SODA ASH
| RINSE X2 | 2
| HYPO/BLEACH |  | RT |  |  | GRM | HYPO
| RINSE | 2 | RT |  |  | GRM | COUSTIC SODA
| HYPO/BLEACH |  | RT |  |  | GRM | HYPO
| RINSE | 2 | RT |  |  | GRM | COUSTIC SODA
| HYPO/BLEACH |  | RT |  |  | GRM | HYPO
| RINSE | 2 | RT |  |  | GRM | COUSTIC SODA
| NEUTRALIZATION | 5 | 50 |  |  | GRM | ROYACTIVEX KS
| RINSE X2 | 2 | RT
EXTRACT&DRY
5 | /PP SPRAY |  |  |  |  | GRM | PERMENGANATE
[6 empty] | GRM | AKTIVATOR
[6 empty] | GRM | WATER
IF NEEDED
| FULL EXTRACT | ROXI MOON WASH
| SNOW-WASH |  |  |  |  | GRM | ROXI MOON
[6 empty] | GRM | HYPO
K/G
[6 empty] | GRM | WATER
IF NEED
| NEUTRALIZATION | 5 | 50 |  |  | GRM | ROYACTIVEX KS
| RINSE X2 | 2 | RT
IF NEED
| CLEAN UP |  | 60 |  |  | GRM | NEAR CAND OP EXTRA
[6 empty] | GRM | COUSTIC
| RINSE | 2 | RT |  |  | GRM | PEROXIDE
DARIN
| BIOPOLISHING |  | 55 |  |  | GRM | LAVA CELL BNG
| RINSE X2 | 2 | RT |  |  | GRM | A.ACID. PH/55
IF NEED
| WASH SOFT |  | RT |  |  | K/G | ANTI OZON SOFT
| EXTRACT&DRY |  |  |  |  | GRM | A.ACID. PH/5