## CS.00187
dcr
DATE | 13/04/2026 |  |  | WASH:CODE |  | CS.00187
FINISHER:CODE | FREE COLLECTION |  |  |  |  | DRYPROCESS.AND WET PROCES
MODEL:CODE | SS27-TC04-ELTON
SAP CODE | 60552543
FABRIC:CODE | MARITAS DP6001 FOSTER BLACK BLACK
QUANTITY | 2
ROLL:CODE
FAB. WEIGHT
UNITS
TYPE MACHINE
DRYING TIME (Min.) :
COMMENTS:
PAGE | MID |  |  | WASH:SUPERVISOR:AHMED MEGDE
| E | of | 1 |  |  |  | Supplier | PH Value
ACTION | TIME | TEMP | Liters | AMT | UNITS | Chemicals
WHISKERS
HAND SAND
GRINDING
PP.SPRAY
HYPO/PP SPRAY |  |  |  | 10 | GRM | PERMENGANATE
|  |  |  | 5 | GRM | AKTIVATOR
|  |  |  | 800 | GRM | WATER
DESIZE |  | 50 |  |  | GRM | ALPHA AMYLASE-LAVA ZYME AEN 01
[5 empty] | GRM | ROLUX LSA
DRAIN | 1 |  |  |  | GRM | LUBRICANT
WATER FREE ENZYME WASHING |  | 55 |  | 2 | GR/LT | NTE
|  |  |  | 1 | GR /LT
RINSE X2 | 2 | RT |  | 25 | KG | OLD STONE / NEW STONE
WASH |  | RT |  |  | GRM | SODA ASH
RINSE X2 | 2
NEUTRALIZATION | 5 | 50 |  |  | GRM | ROYACTIVEX KS
RINSE X2 | 2 | RT
IF NEED
CLEAN UP |  | 60 |  |  | GRM | NEAR CAND OP EXTRA
[5 empty] | GRM | PEROXIDE
RINSE | 2 | RT
DARIN
BIOPOLISHING |  | 55 |  |  | GRM | LAVA CELL BNG
RINSE X2 | 2 | RT |  |  | GRM | A.ACID. PH/55
IF NEED
WASH SOFT |  | RT |  |  | K/G | ANTI OZON SOFT
EXTRACT&DRY |  |  |  |  | GRM | A.ACID. PH/5