## CS.0072
dcr
DATE | 15/04/26 |  |  | WASH:CODE |  | CS.000189
FINISHER:CODE | DV LIGHT |  |  |  |  | DRYPROCESS.AND WET PROCES
MODEL:CODE | SS27-TC05 OSCAR
SAP CODE | 60552542
FABRIC:CODE | MARITAS DP 6001 FOSTER BLUE
QUANTITY | 2
ROLL:CODE | 801214
FAB. WEIGHT
UNITS
TYPE MACHINE
DRYING TIME (Min.) :
COMMENTS:
PAGE | LIGHT |  |  | WASH:SUPERVISOR:ATIFH&HOSAM
| E | of | 1 |  |  |  | Supplier | PH Value
ACTION | TIME | TEMP | Liters | AMT | UNITS | Chemicals
HAND SAND | WASH:ASPER,ORJ,SAMPLER
WHISKER
TACKING
DESIZE | 7 | 50 | 40 | 20 | GRM | LAVA SPERSE %0,5
DRAIN | 2 | RT |  | 80 | GRM | LUBRICANT %2
WATER FREE ENZYME WASHING | 20 |  |  | 10 | GRM | ASUCELL WF
RINSE | 2 | RT | 100 | 150 | GRM | ASU WASH BOOSTER
WASH CLEAN UP | 5 | 40 | 40 | 100 | GRM | SODA ASH
RINSE X3 | 3 | RT | 100
BLEACH | 18 | RT | 40 | 1 | K/G | HYPO-CHLORITE
RINSE | 2 | RT | 100 | 20 | GRM | COUSTIC SODA
NEUTRALIZATION | 5 | RT | 40 | 100 | GRM | ROYACTIVEX KS
RINSE | 2 | RT | 100
EXTRACT&DRYER | GRINDING
PP.SPRAY
PP.SPRAY |  |  |  | 5 | GRM | PERMENGANATE
|  |  |  | 200 | GRM | HYPO
|  |  |  | 800 | K/G | WATER
MON WASH KUPCS
MON WASH PROCESSS | 20 |  |  | 2 | GRM | PERMANGNAT
|  |  |  | 1 | K/G | WATER
|  |  |  | 10 | K/G | OLD STONE
NEUTRALIZATION | 5 | RT | 40 | 100 | GRM | ROYACTIVEX KS
RINSE |  | RT | 100
CLEAN UP | 5 | 50 | 40 | 100 | GRM | NEAR CAND OP EXTRA
RINSE X3 | 2 | RT | 100 | 250 | GRM | PEROXIDE
WASH SOFT | 3 | RT | 40 | 1 | K/G | ANTI OZON SOFT
EXTRACT&DRY |  |  |  | 20 | GRM | A.ACID. PH/5