## SABLON
dcr
DATE | 2026-06-11 |  |  | WASH.CODE |  | CS.0192
FINISHER:CODE | PURNIA WASH |  |  |  |  | DRYPROCESS.AND WET PROCES
MODEL:CODE | CL1084695 046 MARCO
SAP CODE | 60552561
FABRIC:MILL | DNM
FABRIC:CODE | PUGLIA ONYXBLACK OD BLACK
ROLL:CODE
QUANTITY | 10
UNITS
TYPE MACHINE
Creator | E
COMMENTS:
MR.ERDEM |  |  |  | WASH:SUPERVISOR |  | MEGDI
| E | of | 1 |  |  |  | Supplier | PH Value
ACTION | TIME | TEMP | Liters | AMT | UNITS | Chemicals
WHISKER | WASH ASPER TARGET
HANDSAND
GRINDING
PP.SPRAY
HYPO/PP SPRAY |  |  |  |  | GRM | PERMENGANATE
[5 empty] | GRM | HYPO
[5 empty] | GRM | WATER
DESIZE | 10 |  |  | 100 | GRM | LUBRICENT %2
DRAIN | 1 | RT |  | 50 | GRM | ALPHA AMYLASE-LAVA ZYME AEN 01 %2
STONE WASH | 20 | 40 | 100 | 1 | GR/LT | NTE
|  |  |  | 1 | GR/*LT | TMS PLUS
|  |  |  | 5 | K/G | OLD STONE
RINSE X3 | 3 | RT |  | 5 | K/G | NEW STONE
WASH | 5 |  |  | 100 | GRM | SODA ASH
RINSE X3 | 3 | RT
NEUTRALIZATION |  |  |  |  | GRM | ROYACTIVEX KS
RINSE X3 | 2 | RT
WASH TINT | 3 | 40 | 60 | 3 | M/L | BLUE
DRAIN |  |  |  | 100 | GRM | SALT %10
SOFT | 1 | RT |  | 2 | K/G | ANTI OZON SOOFT
EXTRACT & DRYER