## SABLON
dcr
DATE | 2026-06-14 |  |  | WASH.CODE |  | CS.0193
FINISHER:CODE | [5 empty] | DRYPROCESS.AND WET PROCES
MODEL:CODE | CL1084678 045 DAVID
SAP CODE | 60552560
FABRIC:MILL | DNM
FABRIC:CODE | GALLEON SILVERGREY OD CHOCO BROWN
ROLL:CODE
QUANTITY | 10
UNITS
TYPE MACHINE
Creator | E
COMMENTS:
MR.ERDEM |  |  |  | WASH:SUPERVISOR |  | MEGDI
| E | of | 1 |  |  |  | Supplier | PH Value
ACTION | TIME | TEMP | Liters | AMT | UNITS | Chemicals
WHISKER | WASH ASPER TARGET
HANDSAND
TACKING
DESIZE | 10 | 50 | 100 | 2 | GRM | LUBRICENT %2
DRAIN | 1 | RT |  | 2 | GRM | ALPHA AMYLASE-LAVA ZYME AEN 01 %2
STONE WASH | 10 | 40 |  | 1 | GRM | ROYA ENZYM SC750
|  |  |  | 10 | GRM | DENIM COL CMA T 7330 %1
|  |  |  | 10 | K/G | OLD STONE
RINSE X3 | 3 | RT
BIOPOLISHING | 7 | RT | 60 | 0.5 | GRM | LAVA CELL BNG
|  |  |  | 1 | GRM | A.ACID. PH/55
RINSE | 2 | RT
SOFT | 2 | RT | 100 | 4 | K/G | ANTI OZON SOOFT
EXTRACT & DRYER