## SABLON
dcr
DATE | 2026-06-15 |  |  | WASH.CODE |  | CS.0194
FINISHER:CODE | WALTER WASH |  |  |  |  | DRYPROCESS.AND WET PROCES
MODEL:CODE | CL1084141 041 DANNY
SAP CODE | 60552562
FABRIC:MILL | DNM
FABRIC:CODE | JORGE QUARTZBLUE OD BLACK
ROLL:CODE
QUANTITY | 3
UNITS
TYPE MACHINE
Creator | E
COMMENTS:
MR.ERDEM |  |  |  | WASH:SUPERVISOR |  | MEGDI
| E | of | 1 |  |  |  | Supplier | PH Value
ACTION | TIME | TEMP | Liters | AMT | UNITS | Chemicals
H/S + TACKING | WASH ASPER TARGET
LASER WHISKER
LASER HANDSAND
DESIZE | 10 | 50 | 120 | 200 | GRM | LUBRICENT %2
DRAIN | 1 | RT |  | 200 | GRM | ALPHA AMYLASE-LAVA ZYME AEN 01 %2
STONE WASH | 20 | 40 |  | 2 | G/L | ROYA ENZYM SC750
|  |  |  | 0.5 | G/L | DENIM COL CMA T 7330 %1
|  |  |  | 5 | K/G | OLD STONE
RINSE X3 | 3 | RT | 150 | 5 | K/G | NEW STONE
WASH | 2 | RT | 100 | 200 | GRM | SODA ASH
RINSE X3 | 3 | RT
GRINDING
PP.SPRAY
HYPO/PP SPRAY |  |  |  | 5 | GRM | PERMENGANATE
|  |  |  | 5 | GRM | HYPO
|  |  |  | 100 | GRM | WATER
NEUTRALIZATION | 3 | 40 | 100 | 100 | GRM | ROYACTIVEX KS
RINSE X3 | 2 | RT | 100
BIOPOLISHING | 7 | 40 | 100 | 150 | GRM | LAVA CELL BNG
|  |  |  | 10 | GRM | A.ACID. PH/55
RINSE | 2 | RT | 150
TINT+ SOFT | 3 | 40 | 100 | 20 | ML | BROWN BL
|  |  |  | 5 | ML | ORANGE
|  |  |  | 5 | ML | BLACK
|  |  |  | 200 | ML | SOFT