## SABLON
dcr
DATE | 2026-06-24 |  |  | WASH.CODE |  | CS.0197
FINISHER:CODE | VIVALDI WASH |  |  |  |  | DRYPROCESS.AND WET PROCES
MODEL:CODE | LF2034749
SAP CODE | 60552564
FABRIC:MILL | DNM
FABRIC:CODE | LUIGI DEEP BLACK OD BLACK
ROLL:CODE
QUANTITY
UNITS
TYPE MACHINE
Creator | E
COMMENTS:
MR.ERDEM |  |  |  | WASH:SUPERVISOR |  | MAHMUT
| E | of | 1 |  |  |  | Supplier | PH Value
ACTION | TIME | TEMP | Liters | AMT | UNITS | Chemicals
LASER WHISKER | WASH ASPER TARGET
LASER HANDSAND
TACKING
DESIZE | 15 | 40 | 60 | 70 | GRM | LUBRICENT %2
DRAIN | 1 | RT | 80 | 70 | GRM | ALPHA AMYLASE-LAVA ZYME AEN 01 %2
WATER LESS ENZYME | 15 |  |  | 2 | GRM | ASU CELL
|  |  |  | 150 | GRM | ASU WASH BOOSTER
RINSE X3 | 3 | RT | 100
RINSE X3 | 3 | RT
WASH | 2 | 40 | 100 | 100 | GRM | SODA ASH
RINSE X3 | 3 | RT | 100
EXTRACT & DRYER
PP.SPRAY
PP SPRAY |  |  |  |  | GRM | PERMENGANATE
[5 empty] | GRM | WATER
NEUTRALIZATION | 2 | RT | 100 | 100 | GRM | ROYACTIVEX KS
RINSE X3 | 2 | RT | 100
BIOPOLISHING | 10 | 50 | 100 | 100 | GRM | LAVA CELL BNG
|  |  |  | 10 | GRM | A.ACID. PH/55
RINSE | 2 | RT | 100
SOFT | 2 | RT | 100 | 1 | K/G | ANTI OZON SOOFT
EXTRACT & DRYER

## SABLON (2)
dcr
DATE | 2026-06-24 |  |  | WASH.CODE |  | CS.0197
FINISHER:CODE | VIVALDI WASH |  |  |  |  | DRYPROCESS.AND WET PROCES
MODEL:CODE | LF2034749
SAP CODE | 60552564
FABRIC:MILL | DNM
FABRIC:CODE | LUIGI DEEP BLACK OD BLACK
ROLL:CODE
QUANTITY
UNITS
TYPE MACHINE
Creator | E
COMMENTS:
MR.ERDEM |  |  |  | WASH:SUPERVISOR |  | MAHMUT
| E | of | 1 |  |  |  | Supplier | PH Value
ACTION | TIME | TEMP | Liters | AMT | UNITS | Chemicals
LASER WHISKER | WASH ASPER TARGET
LASER HANDSAND
TACKING
DESIZE | 15 | 40 | 60 | 70 | GRM | LUBRICENT %2
DRAIN | 1 | RT |  | 70 | GRM | ALPHA AMYLASE-LAVA ZYME AEN 01 %2
WATER LESS ENZYME | 15 |  |  | 20 | GRM | ROYA ENZYM SC750
|  |  |  | 2 | GRM | DENIM COL CMA T 7330 %1
|  |  |  | 5 | K/G | OLD STONE
RINSE X3 | 3 | RT |  | 5 | K/G | NEW STONE
RINSE X3 | 3 | RT
WASH |  |  |  |  | GRM | SODA ASH
RINSE X3 | 3 | RT
PP.SPRAY
PP SPRAY |  |  |  |  | GRM | PERMENGANATE
[5 empty] | GRM | WATER
NEUTRALIZATION |  |  |  |  | GRM | ROYACTIVEX KS
RINSE X3 | 2 | RT
BIOPOLISHING | 10 | 50 |  | 2 | GRM | LAVA CELL BNG
[5 empty] | GRM | A.ACID. PH/55
RINSE | 2 | RT
SOFT |  | RT |  |  | K/G | ANTI OZON SOOFT
EXTRACT & DRYER