## SABLON
dcr
DATE | 2026-07-11 |  |  | WASH.CODE |  | CS.0198
FINISHER:CODE | AFFECT CONROY WASH |  |  |  |  | DRYPROCESS.AND WET PROCES
MODEL:CODE | LF2039638
SAP CODE | 60552569
FABRIC:MILL | DNM
FABRIC:CODE | MYNDOS EASY BLUE
ROLL:CODE
QUANTITY | 10
UNITS
TYPE MACHINE
Creator | E
COMMENTS:
MR.ERDEM |  |  |  | WASH:SUPERVISOR |  | MEGDI
| E | of | 1 |  |  |  | Supplier | PH Value
ACTION | TIME | TEMP | Liters | AMT | UNITS | Chemicals
HANDSAND | WASH ASPER TARGET
WHISKER
DESIZE | 10 | 50 | 100 | 2 | GRM | LUBRICENT %2
DRAIN | 1 | RT |  | 2 | GRM | ALPHA AMYLASE-LAVA ZYME AEN 01 %2
LICRA PROCESS | 5 | 45 | 100 | 200 | GRM | PROTECTOR LY%4
WATER FREE ENZYME WASHING | 20 |  |  | 5 | GRM | ASUCELL WF
RINSE X1 | 1 | 50 |  | 150 | GRM | ASU WASH BOOSTER
DARIN | 1 | RT
WASH | 3 | RT | 100 | 200 | GRM | SODA ASH
RINSE X3 | 3 | RT
HYPO/BLEACH | 4 | RT | 120 | 10 | GRM | HYPO
RINSE | 2 | RT |  | 100 | GRM | COUSTIC SODA
NEUTRALIZATION | 2 | RT | 120 | 100 | GRM | ROYACTIVEX KS
RINSE | 2 | RT
EXTRACT & DRYER
PP.SPRAY
HYPO/PP SPRAY |  |  |  | 5 | GRM | PERMENGANATE
|  |  |  | 5 | GRM | ACTIVITOR
|  |  |  | 800 | GRM | WATER
MOON WASH
MOON WASH | 25 |  |  | 4 | GRM | PERMENGANATE
|  |  |  | 7 | K.G | STONE
|  |  |  | 1 | K.G | WATER
NEUTRALIZATION | 5 | RT | 40 | 80 | GRM | ROYACTIVEX KS
RINSE X3 | 2 | RT | 60
PEROXIDE BLEACH | 5 | 55 | 40 | 80 | GRM | PEROXIDE
RINSE | 2 | RT | 60 |  | GRM | NEAR CAND OP EXTRA
BIOPOLISHING | 7 | 45 | 40 | 40 | GRM | LAVA CELL BNG
RINSE | 2 | RT | 60 | 10 | GRM | A.ACID. PH/55
SOFT | 2 | RT | 40 | 1 | K/G | ANTI OZON SOOFT
EXTRACT & DRYER