## SABLON
dcr
DATE | 2026-06-28 |  |  | WASH.CODE |  | CS.0199
FINISHER:CODE | SALINA ANTRA WASH |  |  |  |  | DRYPROCESS.AND WET PROCES
MODEL:CODE | LF2038792
SAP CODE | 60552570
FABRIC:MILL | FERA
FABRIC:CODE | SALINA BLACK OD BLACK FR 8958
ROLL:CODE
QUANTITY | 10
UNITS
TYPE MACHINE
Creator | E
COMMENTS:
MR.ERDEM |  |  |  | WASH:SUPERVISOR |  | HUSAM EL NINJA
| E | of | 1 |  |  |  | Supplier | PH Value
ACTION | TIME | TEMP | Liters | AMT | UNITS | Chemicals
HANDSAND | WASH ASPER TARGET
LASER WHIKSER
LASER HANDSAND
DESIZE | 10 | 40 | 100 | 1 | GRM | LUBRICENT %2
DRAIN | 1 | RT |  | 1 | GRM | TMS PLUS
STONE WASH | 20 | 40 | 40 | 2 | GR/LT | SC750
|  |  |  | 2 | GR/LT | TMS PLUS
|  |  |  | 10 | KG | OLD SOTNE
EXTRACT & DRYER
PP.SPRAY
HYPO/PP SPRAY |  |  |  |  | GRM | PERMENGANATE
[5 empty] | GRM | HYPO
[5 empty] | GRM | WATER
NEUTRALIZATION | 3 |  | 100 | 100 | GRM | ROYACTIVEX KS
RINSE X3 | 2 | RT
PEROXIDE BLEACH | 3 | 40 | 100 | 1 | GRM | PEROXIDE
|  |  |  | 100 | GRM | TMS PLUS
RINSE | 2 | RT | 100
BIOPOLISHING | 8 | 45 | 100 | 1 | GRM | LAVA CELL BNG
|  |  |  | 1 | GRM | A.ACID. PH/55
RINSE | 2 | RT |  | 2
WASH TINT | 3 | 45 | 100 | 2 | M/L | BROWN.G
M/L
DRAIN |  |  |  | 100 | GRM | SALT %10
SOFT | 2 | RT |  | 2 | K/G | ANTI OZON SOOFT
EXTRACT & DRYER