## SABLON
dcr
DATE | 2026-06-27 |  |  | WASH.CODE |  | CS.0200
FINISHER:CODE | VINTI WASH |  |  |  |  | DRYPROCESS.AND WET PROCES
MODEL:CODE | LF2038742
SAP CODE | 60552567
FABRIC:MILL | DNM
FABRIC:CODE | LUIGI QUARTZBLUE OD BLACK
ROLL:CODE
QUANTITY | 4
UNITS
TYPE MACHINE
Creator | E
COMMENTS:
MR.ERDEM |  |  |  | WASH:SUPERVISOR |  | HUSAM EL NINJA
| E | of | 1 |  |  |  | Supplier | PH Value
ACTION | TIME | TEMP | Liters | AMT | UNITS | Chemicals
LASER | WASH ASPER TARGET
HANDSAND
TACKING
DESIZE | 10 | 45 | 120 | 200 | GRM | LUBRICENT %2
DRAIN | 1 | RT |  | 200 | GRM | ALPHA AMYLASE-LAVA ZYME AEN 01 %2
STONE WASH | 20 | 40 | 20 | 200 | GRM | ROYA ENZYM SC750
|  |  |  | 100 | GRM | DENIM COL CMA T 7330 %1
|  |  |  | 5 | K/G | OLD STONE
RINSE X3 | 3 | RT |  | 5 | K/G | NEW STONE
WASH | 3 | RT | 100 | 100 | GRM | SODA ASH
RINSE X3 | 3 | RT | 100
PP.SPRAY
HYPO/PP SPRAY |  |  |  |  | GRM | PERMENGANATE
|  |  |  | 5 | GRM | HYPO
|  |  |  | 800 | GRM | WATER
NEUTRALIZATION | 3 | RT | 100 | 100 | GRM | ROYACTIVEX KS
RINSE X3 | 2 | RT | 100
BIOPOLISHING | 8 | 55 | 100 | 100 | GRM | LAVA CELL BNG
|  |  |  | 10 | GRM | A.ACID. PH/55
RINSE | 2 | RT | 100
WASH TINT | 3 | 45 | 100 | 5 | M/L | BROWN. BL
|  |  |  | 1 | M/L | ORANGE
DRAIN |  |  |  | 100 | GRM | SALT %10
SOFT | 5 | RT | 100 | 1 | K/G | ANTI OZON SOOFT
EXTRACT & DRYER