## SABLON
dcr
DATE | 2026-07-09 |  |  | WASH.CODE |  | CS.0202
FINISHER:CODE | SYLVIE WASH |  |  |  |  | DRYPROCESS.AND WET PROCES
MODEL:CODE | LF2043061
SAP CODE | 60552574
FABRIC:MILL | JNR
FABRIC:CODE | DRS506297 SYDNEY STR GREEN TEA
ROLL:CODE
QUANTITY
UNITS
TYPE MACHINE
Creator | E
COMMENTS:
MR.ERDEM |  |  |  | WASH:SUPERVISOR |  | FETTAH
| E | of | 1 |  |  |  | Supplier | PH Value
ACTION | TIME | TEMP | Liters | AMT | UNITS | Chemicals
LASER WHISKER | WASH ASPER TARGET
LASER HANDSAND
DESIZE | 10 | 50 | 100 | 200 | GRM | LUBRICENT %2
DRAIN | 1 | RT |  | 200 | GRM | ALPHA AMYLASE-LAVA ZYME AEN 01 %2
LICRA PROCESS | 3 | 45 |  |  | GRM | PROTECTOR LY%4
STONE WASH | 20 |  | 30 | 1 | GRM | NTE
RINSE X1 | 1 | 50 |  | 15 | KG | OLD STONE
DARIN | 1 | RT
WASH | 3 | 40 | 100 | 2 | GRM | SODA ASH %2
RINSE X3 | 3 | RT
HYPO/BLEACH | 3 | RT | 100 | 4 | GRM | HYPO
RINSE | 2 | RT |  | 100 | GRM | COUSTIC SODA
NEUTRALIZATION | 5 | RT | 100 | 100 | GRM | ROYACTIVEX KS
RINSE | 2 | RT | 100
EXTRACT & DRYER
PP.SPRAY
HYPO/PP SPRAY |  |  |  | 5 | GRM | PERMENGANATE
|  |  |  | 5 | GRM | AKTIVATOR
|  |  |  | 800 | GRM | WATER
RANDOM BLEACH
RANDOM BLEACH |  |  |  | 200 | UNITS | TOWL
|  |  |  | 50 | GRM | HYPO
NEUTRALIZATION | 5 |  | 40 | 100 | GRM | ROYACTIVEX KS
RINSE X3 | 2 | RT | 60
BIOPOLISHING | 7 | 45 | 40 | 1 | GRM | LAVA CELL BNG
[5 empty] | GRM | A.ACID. PH/55
RINSE | 2 | RT | 60
WASH TINT | 3 | 45 | 40 | 3 | M/L | BROWN.G
|  |  |  | 2 | M/L | ORANGE
DRAIN |  |  |  | 200 | GRM | SALT %10
SOFT | 1 | RT |  | 1 | K/G | ANTI OZON SOOFT
EXTRACT & DRYER