## SABLON
dcr
DATE | 2026-07-22 |  |  | WASH.CODE |  | CS.0205
FINISHER:CODE | COOLMAX LIGHT WASH |  |  |  |  | DRYPROCESS.AND WET PROCES
MODEL:CODE | LF2045871
SAP CODE | 60552581
FABRIC:MILL | DNM
FABRIC:CODE | NAPA EASYBLUE
ROLL:CODE
QUANTITY | 4
UNITS
TYPE MACHINE
Creator | E
COMMENTS:
MR.ERDEM |  |  |  | WASH:SUPERVISOR |  | MAHMOUD
| E | of | 1 |  |  |  | Supplier | PH Value
ACTION | TIME | TEMP | Liters | AMT | UNITS | Chemicals
LASER WHISKER | WASH ASPER TARGET
LASER HANSDAND
TACKING
DESIZE | 10 | 50 | 100 | 2 | GRM | LUBRICENT %2
DRAIN | 1 | RT |  | 2 | GRM | ALPHA AMYLASE-LAVA ZYME AEN 01 %2
LICRA PROCESS | 5 | 45 | 100 | 4 | GRM | PROTECTOR LY%4
STONE WASH | 20 | 40 | 30 | 1 | GRM | ROYA ENZYM SC750
|  |  |  | 1 | GRM | DENIM COL CMA T 7330 %1
|  |  |  | 15 | K/G | OLD STONE
RINSE X3 | 10 | RT | 160
STONE WASH | 10 | RT | 30 | 15 | KG | STONE
WASH | 3 | RT | 100 | 2 | GRM | SODA ASH
RINSE X3 | 3 | RT | 100
HYPO/BLEACH | 5 | RT | 100 | 10 | GRM | HYPO
RINSE | 2 | RT |  | 100 | GRM | COUSTIC SODA
NEUTRALIZATION | 2 | RT | 100 | 100 | GRM | ROYACTIVEX KS
RINSE | 2 | RT
PP.SPRAY
HYPO/PP SPRAY |  |  |  | 5 | GRM | PERMENGANATE
|  |  |  | 5 | GRM | ACTIVITOR
|  |  |  | 800 | GRM | WATER
NEUTRALIZATION | 3 | RT | 100 | 100 | GRM | ROYACTIVEX KS
RINSE X3 | 2 | RT
BIOPOLISHING | 8 | RT | 100 | 1 | GRM | LAVA CELL BNG
|  |  |  | 0.5 | GRM | A.ACID. PH/55
RINSE | 2 | RT
SOFT | 2 | RT |  | 2 | K/G | ANTI OZON SOOFT
EXTRACT & DRYER