## SABLON
dcr
DATE | 2026-08-03 |  |  | WASH.CODE |  | CS.0207
FINISHER:CODE | HARDLEY WASH |  |  |  |  | DRYPROCESS.AND WET PROCES
MODEL:CODE | CL1085937 - 793 MARISSA
SAP CODE | 60552596
FABRIC:MILL | DNM
FABRIC:CODE | WADLEY SHINYBLUE
ROLL:CODE
QUANTITY | 10
UNITS
TYPE MACHINE
Creator | E
COMMENTS:
MR.ERDEM |  |  |  | WASH:SUPERVISOR |  | MAHMUT
| E | of | 1 |  |  |  | Supplier | PH Value
ACTION | TIME | TEMP | Liters | AMT | UNITS | Chemicals
LASER WHIKSER | WASH ASPER TARGET
LASER HANDSAND
TACKING
DESIZE | 5 | RT | 100 | 1 | GR/LT | TMS PLUS
STONE WASH |  | RT |  | 2 | GRM | ROYA ENZYM SC750
|  |  |  | 1 | GRM | DENIM COL CMA T 7330 %1
|  |  |  | 10 | K/G | OLD STONE
RINSE X3 | 3 | RT |  | 10 | K/G | NEW STONE
STONE WASH |  | RT |  | 2 | GRM | ROYA ENZYM SC750
|  |  |  | 1 | GRM | DENIM COL CMA T 7330 %1
|  |  |  | 10 | K/G | OLD STONE
RINSE X3 | 3 | RT |  | 10 | K/G | NEW STONE
HYPO/BLEACH |  | RT |  |  | GRM | HYPO
RINSE | 2 | RT |  |  | GRM | COUSTIC SODA
NEUTRALIZATION | 5 |  |  |  | GRM | ROYACTIVEX KS
RINSE | 2 | RT
GRINDING
PP.SPRAY
HYPO/PP SPRAY |  |  |  |  | GRM | PERMENGANATE
[5 empty] | GRM | HYPO
[5 empty] | GRM | WATER
NEUTRALIZATION |  |  |  |  | GRM | ROYACTIVEX KS
RINSE X3 | 2 | RT
BIOPOLISHING | 10 | 50 | 60 | 2 | GRM | NTE
|  |  |  | 1 | GRM | TMS PLUS
RINSE | 2 | RT
PEROXIDE BLEACH | 5 | 50 | 60 | 100 | GRM | NEAR CAND OP EXTRA
RINSE | 2 | RT
SOFT |  | RT |  |  | K/G | ANTI OZON SOOFT
EXTRACT & DRYER