## SABLON
dcr
DATE | 2026-08-09 |  |  | WASH.CODE |  | CS.0209
FINISHER:CODE | NOSA WASH |  |  |  |  | DRYPROCESS.AND WET PROCES |  |  | 9
MODEL:CODE | CL1085787 - 41 DANNY
SAP CODE | 60552599
FABRIC:MILL | SHARABATI
FABRIC:CODE | DRS901662 JAMON 7 STR OCEAN
ROLL:CODE
QUANTITY | 10
UNITS
TYPE MACHINE
Creator | E
COMMENTS:
MR.ERDEM |  |  |  | WASH:SUPERVISOR |  | ATIF
| E | of | 1 |  |  |  | Supplier | PH Value
ACTION | TIME | TEMP | Liters | AMT | UNITS | Chemicals
WHISER | WASH ASPER TARGET
HANDSAND
DESIZE | 10 | 50 | 150 | 150 | GR | LUBRICANT
(WITH 10 PNT SECOND QUALITY |  |  |  | 150 | GR | TMS PLUS
NO RINSE
DRAIN | 6
WATERLESS ENZYM | 45 |  | 60 | 60 | GR | ASUCELL WF
(WITH 10 PNT SECOND QUALITY |  |  |  | 1 | K/L | KKT POWDER
CLEAN WASH | 40 | 5 | 150 | 300 | GR | OP EXTRA
|  |  |  | 150 | GR | TMS PLUS
HYPO/BLEACH | 10 | RT | 80 | 10 | GRM | HYPO
RINSE | 2 | RT | 60 | 20 | GRM | COUSTIC SODA
NEUTRALIZATION | 5 | RT | 100 | 100 | GRM | ROYACTIVEX KS
RINSE | 2 | RT | 60
PP.SPRAY
HYPO/PP SPRAY |  |  |  | 5 | GRM | PERMENGANATE
|  |  |  | 5 | GRM | ACTIVITOR
|  |  |  | 900 | GRM | WATER
NEUTRALIZATION | 5 |  | 60 | 100 | GRM | ROYACTIVEX KS
RINSE X3 | 2 | RT | 80
PEROXIDE BLEACH | 5 | 50 | 80 | 100 | GRM | PEROXIDE
RINSE | 2 | RT | 80 | 50 | GRM | NEAR CAND OP EXTRA
BIOPOLISHING | 10 | 40 | 80 | 80 | GRM | LAVA CELL BNG
|  |  |  | 10 | GRM | A.ACID. PH/55
RINSE | 2 | RT | 60
SOFT | 2 | RT | 40 | 1 | K/G | ANTI OZON SOOFT
EXTRACT & DRYER |  |  |  | 1