## SABLON
dcr
DATE | 2026-08-09 |  |  | WASH.CODE |  | CS.0210
FINISHER:CODE | FENRIC WASH |  |  |  |  | DRYPROCESS.AND WET PROCES |  |  | 9
MODEL:CODE | CL1085878 -67 JACK
SAP CODE | 60552601
FABRIC:MILL | SHARABATI
FABRIC:CODE | DRS508465 ROX /W OCEAN
ROLL:CODE
QUANTITY | 10
UNITS
TYPE MACHINE
Creator | E
COMMENTS:
MR.ERDEM |  |  |  | WASH:SUPERVISOR |  | MAGDI
| E | of | 1 |  |  |  | Supplier | PH Value
ACTION | TIME | TEMP | Liters | AMT | UNITS | Chemicals
LASER WHISER | WASH ASPER TARGET
LASER HANDSAND
HAND SAND
TACKING
DESIZE | 10 | 50 | 150 | 150 | GR | LUBRICANT
(WITH 10 PNT SECOND QUALITY |  |  |  | 150 | GR | TMS PLUS
NO RINSE
DRAIN | 6
REMOVE TACKING AFTER 15 MIN
WATERLESS ENZYM | 30 |  |  | 60 | GR | ASUCELL WF
(WITH 10 PNT SECOND QUALITY |  |  |  | 1000 | GR | KKT POWDER
|  |  |  | 10 | K/G | NEW STONE
CLEAN WASH | 40 | 5 | 150 | 300 | GR | OP EXTRA
|  |  |  | 150 | GR | TMS PLUS
HYPO/BLEACH | 5 | RT | 60 | 3 | K/G | HYPO
RINSE | 2 | RT | 80 | 1 | GRM | COUSTIC SODA
NEUTRALIZATION | 5 |  | 60 | 2 | GRM | ROYACTIVEX KS
RINSE | 2 | RT | 100
EXTRACT & DRYER
PP.SPRAY
HYPO/PP SPRAY |  |  |  | 5 | GRM | PERMENGANATE
|  |  |  | 5 | GRM | ACTIVITOR
|  |  |  | 900 | GRM | WATER
FULL EXTRACT | CUPES MOON WASH
SNOW-WASH | 15 |  |  | 2 | GRM | PERMANGANAT
|  |  |  | 5 | K/G | NEW STONE
|  |  |  | 1 | K/G | WATER
NEUTRALIZATION | 3 |  | 60 | 2 | GRM | ROYACTIVEX KS
RINSE X3 | 2 | RT | 80
PEROXIDE BLEACH | 5 | 50 | 60 | 1 | K/G | PEROXIDE
RINSE | 2 | RT | 80 | 0.5 | GRM | NEAR CAND OP EXTRA
BIOPOLISHING | 7 | 50 | 60 | 1 | GRM | LAVA CELL BNG
|  |  | 80 | 0.5 | GRM | A.ACID. PH/55
RINSE | 2 | RT
WASH TINT | 3 | 45 | 80 | 5 | M/L | BROWN.G
|  |  |  | 0.5 | M/L | YELLOW
|  |  |  | 2 | M/L | BROWN B
DRAIN |  |  |  | 100 | GRM | SALT %10
SOFT | 1 | RT | 60 | 2 | K/G | ANTI OZON SOOFT
EXTRACT & DRYER