## SABLON
dcr
DATE | 2026-08-05 |  |  | WASH.CODE |  | CS.0213
FINISHER:CODE | PRIVE S27 OD BROWN WASH |  |  |  |  | DRYPROCESS.AND WET PROCES |  |  | 9
MODEL:CODE | LF2045868
SAP CODE | 60552584
FABRIC:MILL | BOSSA
FABRIC:CODE | LAVEZZI DEEP OD BROWN
ROLL:CODE
QUANTITY | 4
UNITS
TYPE MACHINE
Creator | E
COMMENTS:
MR.ERDEM |  |  |  | WASH:SUPERVISOR |  | BILAL
| E | of | 1 |  |  |  | Supplier | PH Value
ACTION | TIME | TEMP | Liters | AMT | UNITS | Chemicals
WHISKERS
HAND SAND
DESIZE | 10 | 40 | 100 | 100 | GRM | TMS PLUS
DRAIN | 1 | RT |  | 100 | GRM | LUBRICENT %2
RINSE | 2 | RT | 150
STONE WASH | 15 | 40 | 100 | 1 | GRM | ROYA ENZYM SC750
|  |  |  | 1 | GRM | TMS PLUS
RINSE | 2 | RT | 150 | 15 | K/G | OLD STONE
PP.SPRAY
HYPO/PP SPRAY |  |  |  | 5 | GRM | PERMENGANATE
|  |  |  | 5 | GRM | ACTIVITOR
|  |  |  | 900 | GRM | WATER
NEUTRALIZATION | 1 | RT | 100 | 100 | GRM | ROYACTIVEX KS
RINSE X3 |  | RT
BIOPOLISHING | 5 | RT | 100 | 3 | GRM | LAVA CELL BNG
|  |  |  | 0.5 | GRM | A.ACID. PH/55
RINSE | 2 | RT | 150
SOFT | 2 | RT | 100 | 2 | K/G | ANTI OZON SOOFT
EXTRACT & DRYER