## SABLON
dcr
DATE | 2026-08-03 |  |  | WASH.CODE |  | CS.0215
FINISHER:CODE | VADLEY OD BROWN WASH |  |  |  |  | DRYPROCESS.AND WET PROCES |  |  | 9
MODEL:CODE | LF2045747
SAP CODE | 60552589
FABRIC:MILL | DNM
FABRIC:CODE | WADLEY - SHINYBLUE OD BROWN
ROLL:CODE
QUANTITY | 8
UNITS
TYPE MACHINE
Creator | E
COMMENTS:
MR.ERDEM |  |  |  | WASH:SUPERVISOR |  | BILAL
| E | of | 1 |  |  |  | Supplier | PH Value
ACTION | TIME | TEMP | Liters | AMT | UNITS | Chemicals
WHISKER | WASH ASPER TARGET
HANDSAND
DESIZE | 10 | 50 | 80 | 160 | GR/LT | TMS PLUS
(WITH 10 PCS SECOND QUALITY |  |  |  | 250 | GRM | PROTECTOR LY%4
DRAIN / NO RINSE
WATER FREE ENZYME WASHING | 25 |  |  | 60 | GRM | ASUCELL WF
(WITH 10 PCS SECOND QUALITY | 1 | 50 |  | 1000 | GRM | KKT
RINSE X1 | 1 | RT | 200 | 10 | KG | STONE OLD
STONE | 10 | RT | 50 | 10 | KG | STONE OLD
RINSE X1
CLEAN UP | 5 | 40 | 100 | 200 | GRM | TMS PLUS
RINSE X2 | 2 | RT | 200 | 200 | GRM | SODA ASH
EXTRACT & DRYER
OZON AKTIVATOR
WASH PROCESS | 5 | RT |  |  | GRM | INDYGO KAAN WATENOL NWA %20
DRAIN | 5 |  |  |  | K/G | WATER %80
EXTRACT:1 MUNITES | 1
OZON %20 | 2
PP.SPRAY
HYPO/PP SPRAY |  |  |  | 5 | GRM | PERMENGANATE
|  |  |  | 5 | GRM | ACTIVATOR
|  |  |  | 900 | GRM | WATER
NEUTRALIZATION | 3 | RT | 100 | 100 | GRM | ROYACTIVEX KS
RINSE X3 | 2 | RT | 150
PEROXIDE BLEACH | 3 | 45 | 100 | 500 | GRM | PEROXIDE
RINSE | 2 | RT
BIOPOLISHING | 7 | 45 | 100 | 100 | GRM | LAVA CELL BNG
|  |  |  | 20 | GRM | A.ACID. PH/55
RINSE | 2 | RT | 150
SOFT | 3 | RT | 10 | 2 | K/G | ANTI OZON SOOFT
EXTRACT & DRYER