## SABLON
dcr
DATE | 2026-08-13 |  |  | WASH.CODE |  | CS.0219
FINISHER:CODE | OLIVER MID GREEN WASH |  |  |  |  | DRYPROCESS.AND WET PROCES |  |  | 9
MODEL:CODE | LF2045959 - RICARDO
SAP CODE | 60552608
FABRIC:MILL | ISKUR
FABRIC:CODE | 61860 BARROW QZ4 VINTAGE
ROLL:CODE
QUANTITY | 10
UNITS
TYPE MACHINE
Creator | E
COMMENTS:
MR.ERDEM |  |  |  | WASH:SUPERVISOR |  | MAHMUT
| E | of | 1 |  |  |  | Supplier | PH Value
ACTION | TIME | TEMP | Liters | AMT | UNITS | Chemicals
WHISKER | WASH ASPER TARGET
HANDSAND (400)
TACKING
DESIZE | 10 | 50 | 150 | 150 | GR | LUBRICANT
(WITH 10 PNT SECOND QUALITY |  |  |  | 150 |  | TMS PLUS
NO RINSE
DRAIN | 6
WATERLESS ENZYM | 25 |  |  | 60 | GR | ASUCELL WF
(WITH 10 PNT SECOND QUALITY |  |  |  | 1 | K/G | KKT POWDER
|  |  |  | 10 | KG | OLD STONE
REMOVE TACKING EARLY
WASH | 2 | RT | 100 | 2 | GRM | SODA ASH
RINSE X3 | 3 | RT
PP.SPRAY
HYPO/PP SPRAY |  |  |  | 5 | GRM | PERMENGANATE
|  |  |  | 5 | GRM | ACTIVATOR
|  |  |  | 900 | GRM | WATER
NEUTRALIZATION | 2 | RT | 100 | 100 | GRM | ROYACTIVEX KS
RINSE X3 | 2 | RT
BIOPOLISHING | 7 | 40 | 100 | 2 | GRM | LAVA CELL BNG
|  |  |  | 1 | GRM | A.ACID. PH/55
RINSE | 2 | RT
WASH TINT | 3 | 10 | 100 | 2 | M/L | BROWN.G
|  |  |  | 1 | M/L | ORANGE
DRAIN |  |  |  | 100 | GRM | SALT %10
SOFT | 2 | RT | 100 | 5 | K/G | ANTI OZON SOOFT
EXTRACT & DRYER