## SABLON
dcr
DATE | 2026-08-09 |  |  | WASH.CODE |  | CS.0220
FINISHER:CODE | MONSTER SKY WASH |  |  |  |  | DRYPROCESS.AND WET PROCES |  |  | 9
MODEL:CODE | LF2045773 - JOHN
SAP CODE | 60552607
FABRIC:MILL | MARİTAŞ
FABRIC:CODE | DP 6001 FOSTER BLUE REEF
ROLL:CODE
QUANTITY | 10
UNITS
TYPE MACHINE
Creator | E
COMMENTS:
MR.ERDEM |  |  |  | WASH:SUPERVISOR |  | ABD EL FATAH
| E | of | 1 |  |  |  | Supplier | PH Value
ACTION | TIME | TEMP | Liters | AMT | UNITS | Chemicals
LASER WHISKER | WASH ASPER TARGET
LASER HANDSAND
TACKING
DESIZE |  |  |  |  | GRM | LUBRICENT %2
DRAIN | 1 | RT |  |  | GRM | ALPHA AMYLASE-LAVA ZYME AEN 01 %2
STONE WASH |  | 40 |  | 4 | GRM | ROYA ENZYM SC750
|  |  |  | 1 | GRM | DENIM COL CMA T 7330 %1
|  |  |  | 10 | K/G | OLD STONE
RINSE X3 | 3 | RT |  | 10 | K/G | NEW STONE
WASH |  |  |  |  | GRM | SODA ASH
RINSE X3 | 3 | RT
DRY
PP.SPRAY
HYPO/PP SPRAY |  |  |  |  | GRM | PERMENGANATE
[5 empty] | GRM | ACT
[5 empty] | GRM | WATER
MOON WASH
MOON WASH |  |  |  |  | GRM | PERMENGANATE
[5 empty] | K.G | STONE
[5 empty] | K.G | WATER
NEUTRALIZATION |  |  |  |  | GRM | ROYACTIVEX KS
RINSE X3 | 2 | RT
PEROXIDE BLEACH |  |  |  |  | GRM | PEROXIDE
RINSE | 2 | RT |  |  | GRM | NEAR CAND OP EXTRA
BIOPOLISHING |  |  |  |  | GRM | LAVA CELL BNG
[5 empty] | GRM | A.ACID. PH/55
RINSE | 2 | RT
SOFT |  | RT |  |  | K/G | ANTI OZON SOOFT
EXTRACT & DRYER