## SABLON
dcr
DATE | 2026-08-29 |  |  | WASH.CODE |  | CS.0223
FINISHER:CODE | ELITE NATURAL WASH |  |  |  |  | DRYPROCESS.AND WET PROCES |  |  | 9
MODEL:CODE | LF2045803 - EMMA
SAP CODE | 60552616
FABRIC:MILL | KİPAŞ
FABRIC:CODE | KD 1 2 1 592 1 EK 110008 - CEASTER W. STR - NATUREL
ROLL:CODE
QUANTITY | 10
UNITS
TYPE MACHINE
Creator | E
COMMENTS:
MR.ERDEM |  |  |  | WASH:SUPERVISOR |  | MAGDI
| E | of | 1 |  |  |  | Supplier | PH Value
ACTION | TIME | TEMP | Liters | AMT | UNITS | Chemicals
WASH ASPER TARGET
DESIZE | 5 | 40 |  | 1 | G/L | TMS PLUS
DRAIN | 1 | RT
BIOPOLISHING | 10 | 50 |  | 2 | G/L | LAVA CELL BNG
RINSE | 2 | RT
SOFT | 5 | 40 |  | 2 | G/L | ANTI OZON SOOFT
EXTRACT & DRYER