## SABLON
dcr
DATE | 2026-09-02 |  |  | WASH.CODE |  | CS.0225
FINISHER:CODE | SUMMER DENIM LIGHTY BLUE WASH |  |  |  |  | DRYPROCESS.AND WET PROCES |  |  | 9
MODEL:CODE | LF2045875
SAP CODE | 60552625
FABRIC:MILL | BOSSA
FABRIC:CODE | BRISTOL OCEANBLUE
ROLL:CODE
QUANTITY | 10
UNITS
TYPE MACHINE
Creator | E
COMMENTS:
MR.ERDEM |  |  |  | WASH:SUPERVISOR |  | ATIF
| E | of | 1 |  |  |  | Supplier | PH Value
ACTION | TIME | TEMP | Liters | AMT | UNITS | Chemicals
LASER WHISKER | WASH ASPER TARGET
LASER HANDSAND
HANDSAND
DESIZE | 10 | 50 | 120 | 200 | GRM | LUBRICENT %2
DRAIN | 1 | RT |  | 200 | GRM | ALPHA AMYLASE-LAVA ZYME AEN 01 %2
LICRA PROCESS | 5 | 45 | 100 | 400 | GRM | PROTECTOR LY%4
WATER FREE ENZYME WASHING | 35 |  |  | 1 | GRM | ASUCELL WF
RINSE X1 | 1 | 50 |  | 150 | GRM | ASU WASH BOOSTER
DARIN | 1 | RT |  | 3 | KG | CUBES
WASH | 3 | 40 | 100 | 100 | GRM | SODA ASH
RINSE X3 | 3 | RT | 200
HYPO/BLEACH | 7 | RT | 100 | 4 | K/G | HYPO
RINSE | 2 | RT | 150 | 100 | GRM | COUSTIC SODA
NEUTRALIZATION | 3 | RT | 100 | 100 | GRM | ROYACTIVEX KS
RINSE | 2 | RT | 200 | 5 | GRM | TMS PLUS
EXTRACT & DRYER
PP.SPRAY
HYPO/PP SPRAY |  |  |  | 5 | GRM | PERMENGANATE
|  |  |  | 5 | GRM | ACTIVITOR
|  |  |  | 900 | GRM | WATER
NEUTRALIZATION | 3 | RT | 100 | 100 | GRM | ROYACTIVEX KS
RINSE X3 | 2 | RT
PEROXIDE BLEACH | 5 |  | 100 | 1 | K/G | PEROXIDE
RINSE | 2 | RT | 120 | 5 | GRM | NEAR CAND OP EXTRA
BIOPOLISHING | 5 | 45 | 100 | 1 | GRM | LAVA CELL BNG
|  |  |  | 0.5 | GRM | A.ACID. PH/55
RINSE | 2 | RT | 120
WASH TINT | 3 | 45 | 100 | 3 | M/L | BROWN GL
DRAIN |  |  |  | 101 | GRM | SALT %10
SOFT | 1 | RT | 100 | 2 | K/G | ANTI OZON SOOFT
EXTRACT & DRYER