## SABLON
dcr
DATE | 2026-09-03 |  |  | WASH.CODE |  | CS.0226
FINISHER:CODE | PRIVE BLACK OD BROWN WASH |  |  |  |  | DRYPROCESS.AND WET PROCES |  |  | 9
MODEL:CODE | LF2044648
SAP CODE | 60552585
FABRIC:MILL | ATLAS DENIM
FABRIC:CODE | GAIA BLACK OD KAHVE
ROLL:CODE
QUANTITY | 10
UNITS
TYPE MACHINE
Creator | E
COMMENTS:
MR.ERDEM |  |  |  | WASH:SUPERVISOR |  | ATIF
| E | of | 1 |  |  |  | Supplier | PH Value
ACTION | TIME | TEMP | Liters | AMT | UNITS | Chemicals
WHISKER | WASH ASPER TARGET
HANDSAND
تربيط الشغل قبل التشغيل
DESIZE | 10 | 50 |  | 2 | GRM | LUBRICENT %2
DRAIN | 1 | RT |  | 2 | GRM | ALPHA AMYLASE-LAVA ZYME AEN 01 %2
LICRA PROCESS | 5 | 45 |  | 3 | GRM | PROTECTOR LY%4
STONE WASH | 15 | 40 |  | 4 | GRM | ROYA ENZYM SC750
|  |  |  | 1 | GRM | TMS PLUS
|  |  |  | 10 | K/G | OLD STONE
RINSE X3 | 3 | RT
EXTRACT & DRYER
PP.SPRAY
HYPO/PP SPRAY |  |  |  | 5 | GRM | PERMENGANATE
|  |  |  | 100 | GRM | HYPO
|  |  |  | 900 | GRM | WATER
NEUTRALIZATION | 2 | RT | 100 | 100 | GRM | ROYACTIVEX KS
RINSE X3 | 2 | RT
LICRA PROCESS | 5 | 45 |  | 3 | GRM | PROTECTOR LY%4
BIOPOLISHING | 5 | 45 |  | 1 | GRM | LAVA CELL BNG
|  |  |  | 0.5 | GRM | A.ACID. PH/55
RINSE | 2 | RT
SOFT | 2 | RT | 100 | 5 | K/G | ANTI OZON SOOFT
EXTRACT & DRYER