## SABLON
dcr
DATE | 2026-09-06 |  |  | WASH.CODE |  | CS.0230
FINISHER:CODE | BULLET RINSE WASH |  |  |  |  | DRYPROCESS.AND WET PROCES |  |  | 9
MODEL:CODE | LF2045877 - RELAXED
SAP CODE | 60552626
FABRIC:MILL | ORTA ANADOLU
FABRIC:CODE | 2182A-33 BULLET R80+LI20
ROLL:CODE
QUANTITY | 10
UNITS
TYPE MACHINE
Creator | E
COMMENTS:
MR.ERDEM |  |  |  | WASH:SUPERVISOR |  | BILAL
| E | of | 1 |  |  |  | Supplier | PH Value
ACTION | TIME | TEMP | Liters | AMT | UNITS | Chemicals
DESIZE | 5 | 40 |  | 1 | GRM | LUBRICENT %2
RINSE | 1 | RT |  | 1 | GRM | WETTING
DRAIN | 1 | RT |  | 1 | GRM | TMS PLUS
FIX WASH | 5 | 40 |  | 2 | GRM | ROYAL FIX
RINSE | 1 | RT |  | 0.5 | GRM | A.ACID
SOFT | 2 | RT | 70 | 2 | K/G | ANTI OZON SOOFT
EXTRACT & DRYER