## SABLON
dcr
DATE | 2026-09-07 |  |  | WASH.CODE |  | CS.0231
FINISHER:CODE | VADLEY MOSSY WASH |  |  |  |  | DRYPROCESS.AND WET PROCES |  |  | 9
MODEL:CODE | LF2045750
SAP CODE | 60552627
FABRIC:MILL | DNM
FABRIC:CODE | WADLEY - MOSSY
ROLL:CODE
QUANTITY | 8
UNITS
TYPE MACHINE
Creator | E
COMMENTS:
MR.ERDEM |  |  |  | WASH:SUPERVISOR |  | MAHMOUD
| E | of | 1 |  |  |  | Supplier | PH Value
ACTION | TIME | TEMP | Liters | AMT | UNITS | Chemicals
LASER WHISKER | WASH ASPER TARGET
LASER HANDSAND
HAND SAND
LASER PROTECTOR | 5 | 40 | 70 | 3 | GR/LT | PROTECT LY
DRAIN
DESIZE | 10 | 50 | 120 | 200 | GRM | LUBRICENT %2
DRAIN | 1 | RT |  | 200 | GRM | ALPHA AMYLASE-LAVA ZYME AEN 01 %2
CLEAN WASH | 5 | 50 | 70 | 140 | GR | CMA
|  |  |  | 70 | GR | TMS PLUS
DRAIN | 5
NO RINSE
WATERLESS ENZYM | 30 |  |  | 30 | GR | ASU WF
WITH SECOND QUALITY 5 PCS |  |  |  | 900 | GR | PUSH
|  |  |  | 100 | GR | CLEAN TPP
|  |  |  | 5 | KG | OLD STONE
CLEAN WASH | 5 | 50 | 70 | 140 | GR | CMA
|  |  |  | 70 | GR | TMS PLUS
RINSE X3
PP.SPRAY
HYPO/PP SPRAY |  |  |  | 7 | GRM | PERMENGANATE
|  |  |  | 7 | GRM | ACTIVITOR
|  |  |  | 900 | GRM | WATER
NEUTRALIZATION | 3 |  | 100 | 100 | GRM | ROYACTIVEX KS
RINSE X3 | 2 | RT
LACCASE |  |  |  | 2 | GRM | LK II
RINSE | 2 | RT |  |  | GRM | A.ACID (PH 4.5-5)
BIOPOLISHING | 8 | 45 | 100 | 1 | GRM | LAVA CELL BNG
|  |  |  | 0.5 | GRM | A.ACID. PH/55
RINSE | 2 | RT
WASH TINT | 3 | 45 | 100 | 3 | M/L | BROWN.G
|  |  |  | 2 | M/L | BLACK
DRAIN |  |  |  | 100 | GRM | SALT %10
SOFT | 2 | RT |  | 2 | K/G | ANTI OZON SOOFT
EXTRACT & DRYER