## DF.00011
dcr
DATE | 2024-08-03 |  |  | WASH.CODE |  | DF.00011
FINISHER:CODE | [5 empty] | DRYPROCESS.AND WET PROCES
MODEL:CODE | D4172AX
SAP CODE | 49034480
FABRIC:CODE | CALIK.NM.28 MID BLUE
QUANTITY | 1 PCS
ROLL:CODE
FAB. WEIGHT
UNITS
TYPE MACHINE
DRYING TIME (Min.) :
COMMENTS: | MID. WASH
MR.ERDEM |  |  |  | WASH:SUPERVISOR:SAYED
FREE DEVELOPMENT | E | of | 1 |  |  |  | Supplier | PH Value
ACTION | TIME | TEMP | Liters | AMT | UNITS | Chemicals
HAND SAND
DESIZE | 10 | 50 | 30 | 1 | GRM | LAVA SPERSE
|  |  |  | 3 | GRM | ROLUX LSA
DRAIN | 5 |  |  | 1 | G/L | LUBRICANT
WATER FREE ENZYME WASHING | 35 |  |  | 20 | GRM | LAVA CELL NSY
|  |  |  | 15 | K/G | KUPCS BOLL
RINSE | 2 | RT | 30 | 200 | GRM | KKT POWDER
CLEAN UP | 5 | 50 | 30 | 2 | GRM | NEAR CAND OP EXTRA
RINSE X3 | 2 | RT | 30 | 500 | GRM | PEROXIDE
EXTRACT&DRY
HYPO/PP SPRAY |  |  |  | 2 | g/l | PERMENGANATE
|  |  |  | 100 | g/l | HYPO
|  |  |  | 900 | g/l | WATER
MON WASH
MON WASH | 12 |  |  | 2 | GRM | PERMANGANAT
|  |  |  | 1 | K/G | WATER
|  |  |  | 3 | K/G | KUPCS BOLL
NEUTRALIZATION | 5 | RT | 30 | 100 | GRM | ROYACTIVEX KS
RINSE | 2 | RT | 30
CLEAN UP | 7 | 50 | 30 | 2 | GRM | NEAR CAND OP EXTRA
RINSE X3 | 2 | RT | 30 | 500 | M/L | PEROXIDE
BIOPOLISHING | 7 | 55 | 30 | 150 | GRM | LAVA CELL BNG
|  |  |  | 50 | GRM | A.ACID. PH/55
RINSE | 2 | RT | 30
WASH SILICON | 5 | RT | 30 | 2 | K/G | ANTI OZON SOFT
|  |  |  | 100 | GRM | ROYA HDF.HIDROFILIK SILIKON
EXTRACT&DRY |  |  |  | 30 | GRM | A.ACID. PH/5
FINAL. OZON %10 1 MINT