## DF.00012
dcr
DATE | 2024-05-12 |  |  | WASH.CODE |  | DF.00012
FINISHER:CODE | [5 empty] | DRYPROCESS.AND WET PROCES
MODEL:CODE | D4173AX
SAP CODE | 49034481
FABRIC:CODE | CALIK.NM,40 BLACK
QUANTITY | 3 PCS
ROLL:CODE
FAB. WEIGHT
UNITS
TYPE MACHINE
DRYING TIME (Min.) :
COMMENTS: | MID. WASH
MR.ERDEM |  |  |  | WASH:SUPERVISOR:SAYED
FREE DEVELOPMENT | E | of | 1 |  |  |  | Supplier | PH Value
ACTION | TIME | TEMP | Liters | AMT | UNITS | Chemicals
HAND SAND | ASPER.ORJ.SAMPLER
DESIZE | 10 | 50 | 50 | 1 | GRM | LAVA SPERSE
|  |  |  | 3 | GRM | ROLUX LSA
DRAIN | 5 |  |  | 1 | G/L | LUBRICANT
WATER FREE ENZYME WASHING | 40 |  |  | 20 | GRM | LAVA CELL NSY
|  |  |  | 15 | K/G | OLD STONE
RINSE | 2 | RT | 80 | 200 | GRM | KKT POWDER
CLEAN UP | 2 | 60 | 50 | 1 | GRM | ROYA CLEAN PWR
RINSE X3 | 2 |  | 80 | 2 | GRM | PEROXIDE
EXTRACT&DRY
HYPO/PP SPRAY |  |  |  | 5 | g/l | PERMENGANATE
|  |  |  | 200 | g/l | HYPO
|  |  |  | 800 | g/l | WATER
MON WASH
MON WASH | 10 |  |  | 2 | GRM | PERMANGANAT
|  |  |  | 1 | K/G | WATER
|  |  |  | 15 | K/G | NEW STONE
NEUTRALIZATION | 5 | RT | 50 | 2 | GRM | ROYACTIVEX KS
RINSE | 2 | RT | 80
BIOPOLISHING | 10 | 55 | 50 | 2 | GRM | LAVA CELL BNG
|  |  |  | 0,5 | GRM | A.ACID. PH/55
RINSE | 2 | RT | 80
WASH TINT | 5 | 40 | 50 | 20 | M/L | BROWN G
|  |  |  | 15 | M/L | BROWN BL
DRAIN |  |  |  | 200 | GRM | SALT
WASH SILICON | 5 | RT | 50 | 2 | K/G | ANTI OZON SOFT
|  |  |  | 100 | GRM | ROYA HDF.HIDROFILIK SILIKON
EXTRACT&DRY |  |  |  | 0,5 | GRM | A.ACID. PH/5