## DF.00013
dcr
DATE | 2024-09-25 |  |  | WASH.CODE |  | DF.00013
FINISHER:CODE | [5 empty] | DRYPROCESS.AND WET PROCES
MODEL:CODE | D7960AX
SAP CODE | 49054482
FABRIC:CODE | CALIK.NM,39
QUANTITY | 4 PCS
ROLL:CODE
FAB. WEIGHT
UNITS
TYPE MACHINE
DRYING TIME (Min.) :
COMMENTS: | ICE . WASH
MR.ERDEM |  |  |  | WASH:SUPERVISOR:ASSEAM
FREE DEVELOPMENT | E | of | 1 |  |  |  | Supplier | PH Value
ACTION | TIME | TEMP | Liters | AMT | UNITS | Chemicals
HAND SAND | ASPER.ORJ.SAMPLER
DESIZE | 10 | 40 | 100 | 1 | M/L | LAVA SPERSE
|  |  |  | 3 | M/L | ROYAL.ROLUX.LSA
RINSE X2 |  |  | 100 | 1 | M/L | LUBRICANT
STONE ENZYM | 15 | 40 | 70 | 1 | GRM | ROYA ZYME
|  |  |  | 10 | K/G | NEW STONE
RINSE |  | RT | 100 | 1 | GRM | ROSPERS
HYPO/BLEACH | 3 | RT | 100 | 3 | K/G | HYPO
|  |  |  | 100 | GRM | SODA ASH
NEUTRALIZATION | 5 | 50 | 100 | 500 | GRM | PEROXIDE
RINSE |  |  | 100 | 100 | GRM | NEAR CAND OP EXTRA
EXTRACT&DRY
MON WASH
MON WASH | 15 |  |  | 20 | GRM | PERMANGANAT
|  |  |  | 20 | K/G | AKTIVATOR
|  |  |  | 1 | K/G | WATER
|  |  |  | 10 | K/G | NEW STONE
NEUTRALIZATION | 5 | RT | 100 | 200 | GRM | ROYACTIVEX KS
RINSE | 2 | RT | 100
CLEAN UP | 10 | 55 | 100 | 100 | GRM | NEAR CAND OP EXTRA
RINSE X3 | 2 | RT | 100 | 500 | GRM | PEROXIDE
WASH TINT | 5 | 40 | 100 | 1 | M/L | BROWN G
|  |  |  | 3 | M/L | BROWN BL
DRAIN |  |  |  | 300 | GRM | SALT
WASH SOFT | 5 | RT | 100 | 1 | K/G | ANTI OZON SOFT
EXTRACT&DRY |  |  |  | 20 | GRM | A.ACID. PH/5