## DF.00014
dcr
DATE | 2024-10-12 |  |  | WASH.CODE |  | DF.00014
FINISHER:CODE | D8685AX |  |  |  |  | DRYPROCESS.AND WET PROCES
MODEL:CODE | D8685AX
SAP CODE | 49054484
FABRIC:CODE | CALIK.NM,39
QUANTITY | 1 PCS
ROLL:CODE
FAB. WEIGHT
UNITS
TYPE MACHINE
DRYING TIME (Min.) :
COMMENTS: | ICE . WASH
MR.ERDEM |  |  |  | WASH:SUPERVISOR:ASSEAM
FREE DEVELOPMENT | E | of | 1 |  |  |  | Supplier | PH Value
ACTION | TIME | TEMP | Liters | AMT | UNITS | Chemicals
HAND SAND | ASPER.ORJ.SAMPLER
DESIZE | 10 | 40 | 40 | 1 | M/L | LAVA SPERSE
|  |  |  | 3 | M/L | ROYAL.ROLUX.LSA
RINSE X2 |  |  | 50 | 1 | M/L | LUBRICANT
STONE ENZYM | 10 | 40 | 30 | 2 | GRM | ROYA ZYME
|  |  |  | 10 | K/G | NEW STONE
RINSE |  | RT | 50 | 1 | GRM | ROSPERS
COOL STONE | 10 | RT | 30 | 10 | K/G | OLD STONE
RINSE |  | RT | 50 | 1 | GRM | ROSPERS
HYPO/BLEACH | 5 | RT | 30 | 2 | GRM | SODA ASH
RINSE X2 |  |  | 50 | 1 | K/G | HYPO
NEUTRALIZATION | 5 | RT | 30 | 500 | M/L | PEROXIDE
RINSE |  | RT | 50
EXTRACT&DRY
MON WASH
MON WASH | 20 |  |  | 8 | GRM | PERMANGANAT
|  |  |  | 8 | GRM | AKTIVATOR
|  |  |  | 1 | K/G | WATER
|  |  |  | 8 | K/G | NEW STONE
NEUTRALIZATION | 5 | RT | 30 | 100 | GRM | ROYACTIVEX KS
RINSE | 2 | RT | 50
CLEAN UP | 7 | 55 | 30 | 100 | GRM | NEAR CAND OP EXTRA
RINSE X3 | 2 | RT | 50 | 500 | K/G | PEROXIDE
BIOPOLISHING | 7 | 55 | 30 | 100 | GRM | LAVA CELL BNG
|  |  |  | 20 | GRM | A.ACID. PH/55
RINSE | 2 | RT | 50
WASH TINT | 3 | 40 | 30 | 5 | M/L | BROWN GGL
|  |  |  | 5 | M/L | BROWN BL
DRAIN |  |  |  | 250 | GRM | SALT
WASH SOFT | 3 | RT | 30 | 1 | K/G | ANTI OZON SOFT
EXTRACT&DRY |  |  |  | 20 | GRM | A.ACID. PH/5