## DF.00012
dcr
DATE | 2024-09-25 |  |  | WASH.CODE |  | DF.00015
FINISHER:CODE | D8665AX |  |  |  |  | DRYPROCESS.AND WET PROCES
MODEL:CODE | D8665AX
SAP CODE | 49054485
FABRIC:CODE | CALIK.NM 28 M BLUE
QUANTITY | 1 PCS
ROLL:CODE
FAB. WEIGHT
UNITS
TYPE MACHINE
DRYING TIME (Min.) :
COMMENTS: | MID. WASH
MR.ERDEM |  |  |  | WASH:SUPERVISOR:SAYED
FREE DEVELOPMENT | E | of | 1 |  |  |  | Supplier | PH Value
ACTION | TIME | TEMP | Liters | AMT | UNITS | Chemicals
HAND SAND | ASPER.ORJ.SAMPLER
RINSEX2 | 2 | 50 | 30
DRAIN | 5 |  | 60
WATER FREE ENZYME WASHING | 20 |  |  | 30 | GRM | LAVA CELL NSY
|  |  |  | 3 | K/G | KUPCS BOOL
|  |  |  | 200 | GRM | KKT POWDER
WATER FREE ENZYME WASHING | 20 |  | 30 | 30 | GRM | LAVA CELL NSY
|  |  |  | 3 | K/G | KUPCS BOOL
RINSE | 2 | RT | 60 | 200 | GRM | KKT POWDER
HYPO/BLEACH | 5 | RT | 30 | 4 | K/G | HYPO
|  |  |  | 100 | GRM | SODA ASH
NEUTRALIZATION |  | RT | 30 | 100 | GRM | ROYACTIVEX KS
RINSE |  | RT | 60
MON WASH
MON WASH | 15 |  |  | 2 | GRM | PERMANGANAT
|  |  |  | 2 | GRM | AKTIVATOR
|  |  |  | 1 | K/G | WATER
|  |  |  | 15 | K/G | KUPCS BOLL
NEUTRALIZATION | 5 | RT | 30 | 100 | GRM | ROYACTIVEX KS
RINSE | 2 | RT | 60
WASH SOFT | 4 | RT | 30 | 4 | K/G | ANTI OZON SOFT
|  |  |  | 50 | GRM | ROYA HDF.HIDROFILIK SILIKON
EXTRACT&DRY |  |  |  | 20 | GRM | A.ACID. PH/5