## DF.00017
dcr
DATE | 2024-09-25 |  |  | WASH.CODE |  | DF.00017
FINISHER:CODE | D7961AX |  |  |  |  | DRYPROCESS.AND WET PROCES
MODEL:CODE | D7961AX
SAP CODE | 49054483
FABRIC:CODE | CALIK.NM 28 M BLUE
QUANTITY | 4 PCS
ROLL:CODE
FAB. WEIGHT
UNITS
TYPE MACHINE
DRYING TIME (Min.) :
COMMENTS: | MID. WASH
MR.ERDEM |  |  |  | WASH:SUPERVISOR:ASSEAM
FREE DEVELOPMENT | E | of | 1 |  |  |  | Supplier | PH Value
ACTION | TIME | TEMP | Liters | AMT | UNITS | Chemicals
WHISKER
HAND SAND
ASPER/ORJ SAMPLER
DESIZE | 10 | 45 | 100 | 1 | GRM | LAVA SPERSE
|  |  |  | 3 | GRM | ROLUX LSA
RINSE X3 | 2 | RT | 100 | 1 | GRM | LUBRICANT
STONE ENZYM | 30 | 40 | 70 | 1 | GRM | ROYA ZYME
|  |  |  | 20 | K/G | NEW STONE
RINSE |  | RT | 100 | 1 | GRM | ROSPERS
HYPO/BLEACH | 5 | RT | 100 | 2 | GRM | HYPO
|  |  |  | 100 | GRM | SODA ASH
NEUTRALIZATION | 5 | RT | 100 | 500 | GRM | PEROXIDE
RINSE |  | RT | 100 | 100 | GRM | NEAR CAND OP EXTRA
EXTRACT&DRY
HYPO/PP SPRAY |  |  |  | 5 | g/l | PERMENGANATE
|  |  |  | 200 | g/l | HYPO
|  |  |  | 800 | g/l | WATER
MON WASH
MON WASH | 7 |  |  | 2 | GRM | PERMANGANAT
|  |  |  | 1 | K/G | WATER
|  |  |  | 10 | K/G | NEW STONE
NEUTRALIZATION | 5 | RT | 100 | 200 | GRM | ROYACTIVEX KS
RINSE | 2 | RT | 100
WASH SOFT | 5 | RT | 100 | 1 | K/G | ANTI OZON SOFT
EXTRACT&DRY |  |  |  | 20 | GRM | A.ACID. PH/5