## DF.0004
dcr
DATE | 2024-02-29 |  |  | WASH.CODE |  | DF.0005
FINISHER:CODE | [5 empty] | DRYPROCESS.AND WET PROCES
MODEL:CODE | 4A0124100012 |  |  |  |  | 1-WHISKER
SAP CODE | 5213999-B |  |  |  |  | 2-HAND SAND
FABRIC:CODE | TAYAL60391.AR1 |  |  |  |  | 3-PP.SPRAY
QUANTITY | 1 PCS |  |  |  |  | 4-DESIZE
ROLL:CODE | [5 empty] | 5-BIOPOLISHING
FAB. WEIGHT | [5 empty] | 6-SOFT
UNITS
TYPE MACHINE
DRYING TIME (Min.) :
COMMENTS: | RAW.WASH
MR.ERDEM |  |  |  | WASH:SUPERVISOR:SAYED
FREE DEVELOPMENT | E | of | 1 |  |  |  | Supplier | PH Value
ACTION | TIME | TEMP | Liters | AMT | UNITS | Chemicals
WHISKER
HAND SAND
REVERSE WASH
HYPO/PP SPRAY |  |  |  | 5 | g/l | PERMENGANATE
|  |  |  | 200 | g/l | HYPO
|  |  |  | 800 | g/l | WATER
BIOPOLISHING |  | 55 |  |  | GRM | LAVA CELL BNG
[5 empty] | GRM | LAVA SPERSE
[5 empty] | GRM | A.ACID. PH/55
RINSE | 2 | RT
NEUTRALIZATION | 5 | RT |  | 100 | g/l | ROYACTIVEX KS
RINSE |  | RT
WASH SILICON |  | RT |  |  | K/G | ANTI OZON SOFT
[5 empty] | GRM | ROYA HDF.HIDROFILIK SILIKON
EXTRACT&DRY |  |  |  |  | GRM | A.ACID. PH/5