## ED.0001
dcr
DATE | 2024-04-28 |  |  | WASH.CODE |  | ED.0001
FINISHER:CODE | SLATE BLUE |  |  |  |  | DRYPROCESS.AND WET PROCES
MODEL:CODE | C:3497079
SAP CODE | 60552001
FABRIC:CODE | OASIS.DYTR2010-Z-A
QUANTITY | 3 PCS
ROLL:CODE
FAB. WEIGHT
UNITS
TYPE MACHINE
DRYING TIME (Min.) :
COMMENTS:
MR.ERDEM |  |  |  | WASH:SUPERVISOR:SAYED
FREE DEVELOPMENT | E | of | 1 |  |  |  | Supplier | PH Value
ACTION | TIME | TEMP | Liters | AMT | UNITS | Chemicals
HAND SAND | WASH ASPER.ORJ SAMPLER
HYPO/PP SPRAY |  |  |  | 5 | g/l | PERMENGANATE
|  |  |  | 200 | g/l | HYPO
|  |  |  | 800 | g/l | WATER
NEUTRALIZATION | 5 | RT |  |  | GRM | ROYACTIVEX KS
RINSE | 2 | RT
BIOPOLISHING |  | 55 |  |  | GRM | LAVA CELL BNG
[5 empty] | GRM | A.ACID. PH/55
RINSE | 2 | RT
WASH.TINT |  | 40 |  |  | M/L | ORANJ
[5 empty] | M/L | YELLOW
DARIN |  |  |  |  | GRM | SALT
WASH SILICON |  | RT |  |  | K/G | ANTI OZON SOFT
EXTRACT&DRY |  |  |  |  | g/l | A.ACID. PH/5