## ED.0002
dcr
DATE | 2024-04-28 |  |  | WASH.CODE |  | ED.0002
FINISHER:CODE | LT.INDIGO |  |  |  |  | DRYPROCESS.AND WET PROCES
MODEL:CODE | C:3497079
SAP CODE | 60552002
FABRIC:CODE | OASIS.DYTR2010-Z-A
QUANTITY | 2 PCS
ROLL:CODE
FAB. WEIGHT
UNITS
TYPE MACHINE
DRYING TIME (Min.) :
COMMENTS:
MR.ERDEM |  |  |  | WASH:SUPERVISOR:SAYED
FREE DEVELOPMENT | E | of | 1 |  |  |  | Supplier | PH Value
ACTION | TIME | TEMP | Liters | AMT | UNITS | Chemicals
WHISKER | WASH ASPER.ORJ SAMPLER
HAND SAND
DESIZE |  | 50 |  | 1 | GRM | LAVA SPERSE
|  |  |  | 3 | GRM | ROLUX LSA
RINSE | 2 | RT |  | 1 | GRM | LUBRICANT
COMBO ENZYM |  | 40 |  |  | GRM | NEUTRAL.ENZYM.ROYA ZYME
[5 empty] | K/G | MINI STONE
RINSE | 2 | RT |  |  | GRM | ROSPERSE
BLEACH |  | RT |  |  | K/G | HYPO
[5 empty] | GRM | SODA ASH
NEUTRALIZATION | 5 | RT |  |  | K/G | PEROXIDE
RINSE | 2 | RT
CLEAN UP |  | 50 |  |  | K/G | PEROXIDE
[5 empty] | GRM | NEAR CAND OP EXTRA
RINSE | 2 | RT
EXTRACT&DRY
HYPO/PP SPRAY |  |  |  | 10 | g/l | PERMENGANATE
|  |  |  | 200 | g/l | HYPO
|  |  |  | 800 | g/l | WATER
NEUTRALIZATION | 5 | 50 |  | 100 | g/l | ROYACTIVEX KS
RINSE |  | RT
BIOPOLISHING |  | 55 |  |  | GRM | LAVA CELL BNG
[5 empty] | GRM | A.ACID. PH/55
RINSE | 2 | RT
WASH SILICON |  | 40 |  |  | g/l | ANTI OZON SOFT
EXTRACT&DRY |  |  |  |  | g/l | A.ACID. PH/5