## DF.00010
dcr
DATE | 2024-09-05 |  |  | WASH.CODE |  | E.0001
FINISHER:CODE | [5 empty] | DRYPROCESS.AND WET PROCES
MODEL:CODE
SAP CODE | 49054494
FABRIC:CODE | SS1507SN/HSM
QUANTITY | 2 PCS
ROLL:CODE
FAB. WEIGHT
UNITS
TYPE MACHINE
DRYING TIME (Min.) :
COMMENTS: | MID. WASH
MR.ERDEM |  |  |  | WASH:SUPERVISOR:SAYED
FREE DEVELOPMENT | E | of | 1 |  |  |  | Supplier | PH Value
ACTION | TIME | TEMP | Liters | AMT | UNITS | Chemicals
WHISKERS | ASPER/ORJ/SAMPLER
HAND SAND
DESIZE |  | 50 |  | 1 | GRM | LAVA SPERSE
|  |  |  | 3 | GRM | ROLUX LSA
DRAIN | 5 |  |  | 1 | G/L | LUBRICANT
WATER FREE ENZYME WASHING |  |  |  | 20 | GRM | LAVA CELL NSY
|  |  |  | 15 | K/G | OLD STONE
RINSE | 2 | RT |  | 200 | GRM | KKT POWDER
CLEAN UP |  | 50 |  | 2 | GRM | NEAR CAND OP EXTRA
RINSE X3 | 2 | RT |  | 5 | GRM | PEROXIDE
HYPO/BLEACH |  | RT |  | 2 | K/G | HYPO
|  |  |  | 2 | GRM | SODA ASH
NEUTRALIZATION | 5 | RT |  | 100 | GRM | ROYACTIVEX KS
RINSE |  | RT
EXTRACT&DRY | GRINDING
HYPO/PP SPRAY |  |  |  | 5 | g/l | PERMENGANATE
|  |  |  | 200 | g/l | HYPO
|  |  |  | 800 | g/l | WATER
MON WASH
MON WASH |  |  |  |  | GRM | PERMANGANAT
[5 empty] | K/G | WATER
[5 empty] | K/G | NEW STONE
NEUTRALIZATION | 5 | RT |  |  | GRM | ROYACTIVEX KS
RINSE | 2 | RT
CLEAN UP |  | 50 |  |  | GRM | NEAR CAND OP EXTRA
RINSE X3 | 2 | RT |  |  | GRM | PEROXIDE
BIOPOLISHING |  | 55 |  |  | GRM | LAVA CELL BNG
[5 empty] | GRM | A.ACID. PH/55
RINSE | 2 | RT
WASH TINT |  | 40 |  |  | M/L | BROWN BL
[5 empty] | M/L | BROWN G
DRAIN |  |  |  |  | GRM | SALT
WASH SOFT |  | RT |  |  | K/G | ANTI OZON SOFT
EXTRACT&DRY |  |  |  |  | GRM | A.ACID. PH/5