## E.0011
dcr
DATE | 2025-09-19 |  |  | WASH.CODE |  | E.0011
FINISHER:CODE | [5 empty] | DRYPROCESS.AND WET PROCES
MODEL:CODE
SAP CODE
FABRIC:CODE
QUANTITY
ROLL:CODE
FAB. WEIGHT
UNITS
TYPE MACHINE
DRYING TIME (Min.) :
COMMENTS: | BRUSH MID
MR.ERDEM |  |  |  | WASH:SUPERVISOR:ATIF
FREE DEVELOPMENT | E | of | 1 |  |  |  | Supplier | PH Value
ACTION | TIME | TEMP | Liters | AMT | UNITS | Chemicals
WHISKERS | ASPER/ORJ/SAMPLER
HAND SAND
ALLOVER HAND SAND
GRINDING
DESIZE |  | 45 |  | 1 | GRM | LAVA SPERSE %0,5
|  |  |  | 3 | GRM | ROLUX LSA %3
RINSE X2 | 5 |  |  | 1 | G/L | LUBRICANT %2
COMBO ENZYM |  | 45 |  |  | GRM | ROYACELL NTE NEUTRAL ENZYM %1
RINSE |  | RT |  |  | GRM | ROYA ENZYMES %3
EXTRACT&DRY | ALLOVER PP BRUSH
HYPO/PP SPRAY |  |  |  | 10 | GRM | PERMENGANATE
|  |  |  | 200 | GRM | HYPO
|  |  |  | 800 | GRM | WATER
NEUTRALIZATION | 5 | RT |  |  | GRM | ROYACTIVEX KS
RINSE | 2 | RT
CLEAN UP |  | 50 |  |  | GRM | NEAR CAND OP EXTRA
RINSE X3 | 2 | RT |  |  | GRM | PEROXIDE
BIOPOLISHING |  | 55 |  |  | GRM | LAVA CELL BNG
[5 empty] | GRM | A.ACID. PH/55
RINSE | 2 | RT
WASH SOFT |  | RT |  |  | K/G | ANTI OZON SOFT
EXTRACT&DRY |  |  |  |  | GRM | A.ACID. PH/5
FINAL DAMAGE