## E.0026
dcr
DATE | 2025-09-19 |  |  | WASH.CODE |  | E.0026
FINISHER:CODE | [5 empty] | DRYPROCESS.AND WET PROCES
MODEL:CODE
SAP CODE
FABRIC:CODE
QUANTITY
ROLL:CODE
FAB. WEIGHT
UNITS
TYPE MACHINE
DRYING TIME (Min.) :
COMMENTS: | DARK
MR.ERDEM |  |  |  | WASH:SUPERVISOR:AHMED SAYED&ATIF
FREE DEVELOPMENT | E | of | 1 |  |  |  | Supplier | PH Value
ACTION | TIME | TEMP | Liters | AMT | UNITS | Chemicals
HAND SAND
LASER:WHISKERS
LASER:HAND SAND
DESIZE |  | 40 |  |  | GRM | ALPHA AMYLASE-LAVA ZYME AEN 01 %3
[5 empty] | GRM | ROLUX LSA %4
DRAIN | 1 | RT |  |  | GRM | LUBRICANT %3
WATER FREE ENZYME WASHING |  |  |  | 10 | GRM | ASUCELL WF
RINSE X1 | 1 | 50 |  | 150 | GRM | ASU WASH BOOSTER
DRAIN | 1
WATER FREE ENZYME WASHING |  |  |  | 10 | GRM | ASUCELL WF
|  |  |  | 150 | GRM | ASU WASH BOOSTER
RINSE X3 | 3 | RT
WASH CLEAN UP |  | 40 |  |  | GRM | SODA ASH
RINSE X3 | 3 | RT |  |  | GRM | DISPERS
EXTRACT&DRY
HYPO/PP SPRAY |  |  |  | 10 | GRM | PERMENGANATE
|  |  |  | 200 | GRM | HYPO
|  |  |  | 800 | GRM | WATER
NEUTRALIZATION | 5 | RT |  |  | GRM | ROYACTIVEX KS
RINSE | 2 | RT
CLEAN UP |  | 50 |  |  | GRM | NEAR CAND OP EXTRA
RINSE X3 | 2 | RT |  |  | GRM | PEROXIDE
BIOPOLISHING |  | 55 |  |  | GRM | LAVA CELL BNG
[5 empty] | GRM | A.ACID. PH/55
RINSE | 2 | RT
WASH SOFT |  | RT |  |  | K/G | ANTI OZON SOFT
EXTRACT&DRY |  |  |  |  | GRM | A.ACID. PH/5